## Sheet1
Bonsai |  |  |  | Jupiter
Wavelength (nm) | IM+SiO2 | IM+ITO2+SiO2 | IM+ITO1+ OC+ITO2+SiO2 | Wavelength (nm) | IM+SiO2 | IM+ITO2+SiO2 | IM+ITO1+ OC+ITO2+SiO2
400 | 8.404983 | 4.662404 | 8.538094 | 400 | 8.854718 | 4.803904 | 9.782149
405 | 8.05054 | 4.749584 | 8.458391 | 405 | 8.461613 | 4.907826 | 9.523194
410 | 7.723583 | 4.824562 | 8.390323 | 410 | 8.096359 | 4.996748 | 9.294147
415 | 7.42291 | 4.887849 | 8.323911 | 415 | 7.758115 | 5.071156 | 9.081895
420 | 7.148124 | 4.940553 | 8.267979 | 420 | 7.446757 | 5.132196 | 8.89557
425 | 6.899911 | 4.984599 | 8.218173 | 425 | 7.163194 | 5.181862 | 8.729536
430 | 6.676083 | 5.020542 | 8.177128 | 430 | 6.905438 | 5.220879 | 8.584906
435 | 6.475633 | 5.049568 | 8.144751 | 435 | 6.67262 | 5.250608 | 8.460684
440 | 6.298666 | 5.073622 | 8.122941 | 440 | 6.46496 | 5.273171 | 8.358431
445 | 6.142958 | 5.093183 | 8.107907 | 445 | 6.280303 | 5.289281 | 8.272246
450 | 6.007017 | 5.109068 | 8.099544 | 450 | 6.117195 | 5.299977 | 8.201531
455 | 5.889567 | 5.122146 | 8.101869 | 455 | 5.974375 | 5.306347 | 8.149267
460 | 5.789333 | 5.133186 | 8.10837 | 460 | 5.850558 | 5.309377 | 8.107907
465 | 5.706732 | 5.14431 | 8.14223 | 465 | 5.746182 | 5.311377 | 8.099938
470 | 5.63877 | 5.154712 | 8.178592 | 470 | 5.658177 | 5.311764 | 8.099421
475 | 5.584251 | 5.164868 | 8.215746 | 475 | 5.585291 | 5.311196 | 8.104513
480 | 5.542024 | 5.175169 | 8.2557 | 480 | 5.526312 | 5.310237 | 8.116705
485 | 5.510994 | 5.185934 | 8.271798 | 485 | 5.480076 | 5.30936 | 8.109382
490 | 5.490125 | 5.19741 | 8.288294 | 490 | 5.445473 | 5.308954 | 8.10584
495 | 5.47844 | 5.209787 | 8.301615 | 495 | 5.421447 | 5.309335 | 8.102331
500 | 5.475022 | 5.223201 | 8.313268 | 500 | 5.407005 | 5.310751 | 8.099729
505 | 5.480266 | 5.239266 | 8.343418 | 505 | 5.402523 | 5.314929 | 8.117304
510 | 5.492033 | 5.256509 | 8.373261 | 510 | 5.405722 | 5.320474 | 8.136711
515 | 5.509585 | 5.274939 | 8.407014 | 515 | 5.415787 | 5.327467 | 8.161588
520 | 5.532242 | 5.29454 | 8.439143 | 520 | 5.431962 | 5.335952 | 8.186465
525 | 5.559381 | 5.315275 | 8.460988 | 525 | 5.453549 | 5.345941 | 8.202812
530 | 5.590427 | 5.337088 | 8.479846 | 530 | 5.479903 | 5.357422 | 8.21747
535 | 5.624856 | 5.359913 | 8.493199 | 535 | 5.510432 | 5.370358 | 8.227895
540 | 5.662191 | 5.383674 | 8.505319 | 540 | 5.544595 | 5.384697 | 8.238125
545 | 5.701995 | 5.408287 | 8.508296 | 545 | 5.581895 | 5.400374 | 8.240381
550 | 5.744301 | 5.434377 | 8.509948 | 550 | 5.622336 | 5.418043 | 8.242084
555 | 5.788397 | 5.461315 | 8.508485 | 555 | 5.665131 | 5.437071 | 8.241441
560 | 5.833836 | 5.488806 | 8.503766 | 560 | 5.709773 | 5.457156 | 8.238259
565 | 5.88033 | 5.516759 | 8.49498 | 565 | 5.755925 | 5.478204 | 8.231663
570 | 5.927619 | 5.545088 | 8.482293 | 570 | 5.803285 | 5.500121 | 8.221828
575 | 5.975471 | 5.573706 | 8.475824 | 575 | 5.85158 | 5.522813 | 8.218375
580 | 6.023679 | 5.602534 | 8.467478 | 580 | 5.900563 | 5.546188 | 8.213473
585 | 6.07232 | 5.632036 | 8.48787 | 585 | 5.950301 | 5.570719 | 8.236473
590 | 6.12094 | 5.661573 | 8.505752 | 590 | 6.000282 | 5.59573 | 8.257376
595 | 6.169396 | 5.691077 | 8.515866 | 595 | 6.050333 | 5.621137 | 8.271082
600 | 6.217562 | 5.720489 | 8.522846 | 600 | 6.1003 | 5.64686 | 8.282078
605 | 6.265327 | 5.749752 | 8.482438 | 605 | 6.150049 | 5.672828 | 8.247774
610 | 6.312597 | 5.778815 | 8.441189 | 610 | 6.19946 | 5.69897 | 8.212793
615 | 6.359286 | 5.807632 | 8.395604 | 615 | 6.248428 | 5.725222 | 8.173854
620 | 6.405324 | 5.836163 | 8.348733 | 620 | 6.296862 | 5.751524 | 8.133823
625 | 6.450782 | 5.864715 | 8.327974 | 625 | 6.344829 | 5.778187 | 8.118972
630 | 6.49546 | 5.89289 | 8.305014 | 630 | 6.392099 | 5.804772 | 8.102193
635 | 6.539314 | 5.920658 | 8.285959 | 635 | 6.438613 | 5.831234 | 8.089304
640 | 6.582311 | 5.947998 | 8.266544 | 640 | 6.484324 | 5.857532 | 8.076069
645 | 6.624422 | 5.974888 | 8.250247 | 645 | 6.529192 | 5.88363 | 8.066001
650 | 6.665626 | 6.001313 | 8.233113 | 650 | 6.573184 | 5.909494 | 8.055192
655 | 6.705905 | 6.027258 | 8.208933 | 655 | 6.616273 | 5.935096 | 8.037642
660 | 6.745249 | 6.052713 | 8.183543 | 660 | 6.658439 | 5.960409 | 8.019025
665 | 6.783705 | 6.077855 | 8.128666 | 665 | 6.69973 | 5.985608 | 7.971926
670 | 6.821208 | 6.102478 | 8.072906 | 670 | 6.740063 | 6.010461 | 7.924079
675 | 6.857755 | 6.12658 | 8.02047 | 675 | 6.779432 | 6.034953 | 7.879416
680 | 6.893351 | 6.15016 | 7.968634 | 680 | 6.817835 | 6.059069 | 7.835237
685 | 6.928001 | 6.173217 | 7.938841 | 685 | 6.855271 | 6.082799 | 7.812364
690 | 6.961712 | 6.195756 | 7.90871 | 690 | 6.891744 | 6.106133 | 7.789149
695 | 6.994495 | 6.217778 | 7.920284 | 695 | 6.92726 | 6.129064 | 7.80625
700 | 7.02636 | 6.239289 | 7.930466 | 700 | 6.961825 | 6.151587 | 7.822135