## bonsai
°
| 0° |  |  |  | 5° |  |  |  | 30°
| Wavelength (nm) | IM+SiO2 | IM+ITO2+SiO2 | IM+ITO1+ OC+ITO2+SiO2 | Wavelength (nm) | IM+SiO2 | IM+ITO2+SiO2 | IM+ITO1+ OC+ITO2+SiO2 | Wavelength (nm) | IM+SiO2 | IM+ITO2+SiO2 | IM+ITO1+ OC+ITO2+SiO2
| 400 | 8.404983 | 4.662404 | 8.538094 | 400 | 8.360941 | 4.668404 | 8.530969 | 400 | 7.218463 | 4.98328 | 8.605124
| 405 | 8.05054 | 4.749584 | 8.458391 | 405 | 8.008683 | 4.754084 | 8.452741 | 405 | 6.95139 | 5.025001 | 8.580961
| 410 | 7.723583 | 4.824562 | 8.390323 | 410 | 7.684027 | 4.827638 | 8.386281 | 410 | 6.7135 | 5.058897 | 8.566317
| 415 | 7.42291 | 4.887849 | 8.323911 | 415 | 7.385734 | 4.889601 | 8.321498 | 415 | 6.502559 | 5.085844 | 8.549657
| 420 | 7.148124 | 4.940553 | 8.267979 | 420 | 7.113376 | 4.941102 | 8.267122 | 420 | 6.317284 | 5.107229 | 8.540779
| 425 | 6.899911 | 4.984599 | 8.218173 | 425 | 6.86761 | 4.984083 | 8.218809 | 425 | 6.157523 | 5.125233 | 8.534469
| 430 | 6.676083 | 5.020542 | 8.177128 | 430 | 6.646227 | 5.019101 | 8.179167 | 430 | 6.020479 | 5.140191 | 8.533828
| 435 | 6.475633 | 5.049568 | 8.144751 | 435 | 6.448196 | 5.047344 | 8.148099 | 435 | 5.904607 | 5.153126 | 8.538708
| 440 | 6.298666 | 5.073622 | 8.122941 | 440 | 6.273604 | 5.07076 | 8.12753 | 440 | 5.809464 | 5.165855 | 8.550981
| 445 | 6.142958 | 5.093183 | 8.107907 | 445 | 6.120213 | 5.089818 | 8.113568 | 445 | 5.732542 | 5.178429 | 8.56674
| 450 | 6.007017 | 5.109068 | 8.099544 | 450 | 5.986519 | 5.105329 | 8.106184 | 450 | 5.672106 | 5.191289 | 8.586044
| 455 | 5.889567 | 5.122146 | 8.101869 | 455 | 5.871238 | 5.118153 | 8.109371 | 455 | 5.626692 | 5.204932 | 8.613344
| 460 | 5.789333 | 5.133186 | 8.10837 | 460 | 5.773087 | 5.12905 | 8.116644 | 460 | 5.594898 | 5.219744 | 8.641832
| 465 | 5.706732 | 5.14431 | 8.14223 | 465 | 5.692471 | 5.140135 | 8.15117 | 465 | 5.576833 | 5.237547 | 8.69636
| 470 | 5.63877 | 5.154712 | 8.178592 | 470 | 5.626398 | 5.150588 | 8.188112 | 470 | 5.569698 | 5.257038 | 8.750518
| 475 | 5.584251 | 5.164868 | 8.215746 | 475 | 5.57367 | 5.160874 | 8.225774 | 475 | 5.572315 | 5.278334 | 8.802564
| 480 | 5.542024 | 5.175169 | 8.2557 | 480 | 5.533136 | 5.171376 | 8.266159 | 480 | 5.583586 | 5.301488 | 8.854855
| 485 | 5.510994 | 5.185934 | 8.271798 | 485 | 5.503701 | 5.182401 | 8.282678 | 485 | 5.602495 | 5.326502 | 8.879337
| 490 | 5.490125 | 5.19741 | 8.288294 | 490 | 5.48433 | 5.194188 | 8.299526 | 490 | 5.628104 | 5.353334 | 8.902139
| 495 | 5.47844 | 5.209787 | 8.301615 | 495 | 5.474046 | 5.206918 | 8.313129 | 495 | 5.659552 | 5.381909 | 8.919646
| 500 | 5.475022 | 5.223201 | 8.313268 | 500 | 5.471938 | 5.22072 | 8.325006 | 500 | 5.696051 | 5.412125 | 8.933791
| 505 | 5.480266 | 5.239266 | 8.343418 | 505 | 5.478394 | 5.237199 | 8.355267 | 505 | 5.73787 | 5.445302 | 8.96564
| 510 | 5.492033 | 5.256509 | 8.373261 | 510 | 5.491284 | 5.254876 | 8.385172 | 510 | 5.783274 | 5.479823 | 8.995648
| 515 | 5.509585 | 5.274939 | 8.407014 | 515 | 5.509877 | 5.273754 | 8.418929 | 515 | 5.831674 | 5.515536 | 9.02846
| 520 | 5.532242 | 5.29454 | 8.439143 | 520 | 5.533496 | 5.293813 | 8.451022 | 520 | 5.882542 | 5.552282 | 9.058389
| 525 | 5.559381 | 5.315275 | 8.460988 | 525 | 5.56152 | 5.315008 | 8.472823 | 525 | 5.9354 | 5.589904 | 9.076609
| 530 | 5.590427 | 5.337088 | 8.479846 | 530 | 5.593379 | 5.337283 | 8.491606 | 530 | 5.989821 | 5.628246 | 9.090919
| 535 | 5.624856 | 5.359913 | 8.493199 | 535 | 5.628554 | 5.360566 | 8.504869 | 535 | 6.045424 | 5.667158 | 9.098841
| 540 | 5.662191 | 5.383674 | 8.505319 | 540 | 5.666569 | 5.384779 | 8.516874 | 540 | 6.10187 | 5.706494 | 9.104795
| 545 | 5.701995 | 5.408287 | 8.508296 | 545 | 5.706993 | 5.409836 | 8.519738 | 545 | 6.158856 | 5.746116 | 9.100917
| 550 | 5.744301 | 5.434377 | 8.509948 | 550 | 5.749858 | 5.436355 | 8.521256 | 550 | 6.216424 | 5.786505 | 9.095142
| 555 | 5.788397 | 5.461315 | 8.508485 | 555 | 5.794459 | 5.46371 | 8.519633 | 555 | 6.274078 | 5.827064 | 9.085821
| 560 | 5.833836 | 5.488806 | 8.503766 | 560 | 5.840353 | 5.491603 | 8.514741 | 560 | 6.331523 | 5.867504 | 9.072955
| 565 | 5.88033 | 5.516759 | 8.49498 | 565 | 5.887255 | 5.519944 | 8.505735 | 565 | 6.388582 | 5.907724 | 9.055691
| 570 | 5.927619 | 5.545088 | 8.482293 | 570 | 5.934909 | 5.548643 | 8.49282 | 570 | 6.445102 | 5.947631 | 9.034407
| 575 | 5.975471 | 5.573706 | 8.475824 | 575 | 5.983086 | 5.577615 | 8.486085 | 575 | 6.50095 | 5.987142 | 9.01929
| 580 | 6.023679 | 5.602534 | 8.467478 | 580 | 6.03158 | 5.606781 | 8.477468 | 580 | 6.556013 | 6.026182 | 9.002187
| 585 | 6.07232 | 5.632036 | 8.48787 | 585 | 6.08047 | 5.6366 | 8.497494 | 585 | 6.610371 | 6.065118 | 9.013778
| 590 | 6.12094 | 5.661573 | 8.505752 | 590 | 6.129307 | 5.666436 | 8.515004 | 590 | 6.663744 | 6.10343 | 9.022697
| 595 | 6.169396 | 5.691077 | 8.515866 | 595 | 6.17795 | 5.696224 | 8.524755 | 595 | 6.716067 | 6.141071 | 9.023723
| 600 | 6.217562 | 5.720489 | 8.522846 | 600 | 6.226275 | 5.725901 | 8.531369 | 600 | 6.767287 | 6.177999 | 9.021586
| 605 | 6.265327 | 5.749752 | 8.482438 | 605 | 6.274174 | 5.755413 | 8.490743 | 605 | 6.817362 | 6.21418 | 8.972432
| 610 | 6.312597 | 5.778815 | 8.441189 | 610 | 6.321553 | 5.784709 | 8.449278 | 610 | 6.866258 | 6.249586 | 8.922641
| 615 | 6.359286 | 5.807632 | 8.395604 | 615 | 6.368331 | 5.813743 | 8.403502 | 615 | 6.913951 | 6.284196 | 8.868821
| 620 | 6.405324 | 5.836163 | 8.348733 | 620 | 6.414438 | 5.842475 | 8.356445 | 620 | 6.960423 | 6.317992 | 8.813985
| 625 | 6.450782 | 5.864715 | 8.327974 | 625 | 6.459945 | 5.871212 | 8.335435 | 625 | 7.005746 | 6.351216 | 8.785033
| 630 | 6.49546 | 5.89289 | 8.305014 | 630 | 6.504654 | 5.899556 | 8.31223 | 630 | 7.049821 | 6.383585 | 8.754076
| 635 | 6.539314 | 5.920658 | 8.285959 | 635 | 6.548525 | 5.927481 | 8.29291 | 635 | 7.092651 | 6.415097 | 8.727082
| 640 | 6.582311 | 5.947998 | 8.266544 | 640 | 6.591525 | 5.954964 | 8.273234 | 640 | 7.134241 | 6.445752 | 8.699872
| 645 | 6.624422 | 5.974888 | 8.250247 | 645 | 6.633626 | 5.981985 | 8.256648 | 645 | 7.174599 | 6.475555 | 8.67582
| 650 | 6.665626 | 6.001313 | 8.233113 | 650 | 6.674809 | 6.008528 | 8.23923 | 650 | 7.213738 | 6.504512 | 8.651078
| 655 | 6.705905 | 6.027258 | 8.208933 | 655 | 6.715056 | 6.034581 | 8.214785 | 655 | 7.251674 | 6.532632 | 8.619645
| 660 | 6.745249 | 6.052713 | 8.183543 | 660 | 6.754358 | 6.060133 | 8.189136 | 660 | 7.288424 | 6.559926 | 8.587204
| 665 | 6.783705 | 6.077855 | 8.128666 | 665 | 6.792764 | 6.085359 | 8.134079 | 665 | 7.324041 | 6.58653 | 8.526472
| 670 | 6.821208 | 6.102478 | 8.072906 | 670 | 6.830207 | 6.110057 | 8.078147 | 670 | 7.358508 | 6.612324 | 8.465196
| 675 | 6.857755 | 6.12658 | 8.02047 | 675 | 6.866689 | 6.134225 | 8.025542 | 675 | 7.391847 | 6.637324 | 8.407421
| 680 | 6.893351 | 6.15016 | 7.968634 | 680 | 6.902213 | 6.157862 | 7.973545 | 680 | 7.424084 | 6.661545 | 8.350526
| 685 | 6.928001 | 6.173217 | 7.938841 | 685 | 6.936786 | 6.18097 | 7.943522 | 685 | 7.455243 | 6.685008 | 8.314958
| 690 | 6.961712 | 6.195756 | 7.90871 | 690 | 6.970415 | 6.20355 | 7.913169 | 690 | 7.485348 | 6.70773 | 8.279258
| 695 | 6.994495 | 6.217778 | 7.920284 | 695 | 7.00311 | 6.225607 | 7.924386 | 695 | 7.514427 | 6.729731 | 8.283397
| 700 | 7.02636 | 6.239289 | 7.930466 | 700 | 7.034885 | 6.247146 | 7.934214 | 700 | 7.542504 | 6.751031 | 8.286215

## jupiter
°
| 0° |  |  |  | 5° |  |  |  | 30°
| Wavelength (nm) | IM+SiO2 | IM+ITO2+SiO2 | IM+ITO1+ OC+ITO2+SiO2 | Wavelength (nm) | IM+SiO2 | IM+ITO2+SiO2 | IM+ITO1+ OC+ITO2+SiO2 | Wavelength (nm) | IM+SiO2 | IM+ITO2+SiO2 | IM+ITO1+ OC+ITO2+SiO2
| 400 | 8.854718 | 4.803904 | 9.782149 | 400 | 8.807165 | 4.812337 | 9.762134 | 400 | 7.536618 | 5.187322 | 9.451466
| 405 | 8.461613 | 4.907826 | 9.523194 | 405 | 8.416129 | 4.914433 | 9.505651 | 405 | 7.229591 | 5.233832 | 9.282645
| 410 | 8.096359 | 4.996748 | 9.294147 | 410 | 8.053102 | 5.001591 | 9.279193 | 410 | 6.953382 | 5.269728 | 9.140513
| 415 | 7.758115 | 5.071156 | 9.081895 | 415 | 7.717202 | 5.074332 | 9.069556 | 415 | 6.705961 | 5.296092 | 9.010548
| 420 | 7.446757 | 5.132196 | 8.89557 | 420 | 7.408271 | 5.133828 | 8.885733 | 420 | 6.486186 | 5.314532 | 8.902098
| 425 | 7.163194 | 5.181862 | 8.729536 | 425 | 7.127186 | 5.182097 | 8.722101 | 425 | 6.294017 | 5.327441 | 8.808585
| 430 | 6.905438 | 5.220879 | 8.584906 | 430 | 6.871931 | 5.219871 | 8.579727 | 430 | 6.126707 | 5.335431 | 8.731421
| 435 | 6.67262 | 5.250608 | 8.460684 | 435 | 6.641613 | 5.248514 | 8.457611 | 435 | 5.982726 | 5.339774 | 8.66947
| 440 | 6.46496 | 5.273171 | 8.358431 | 440 | 6.436428 | 5.270157 | 8.357331 | 440 | 5.861652 | 5.342525 | 8.624099
| 445 | 6.280303 | 5.289281 | 8.272246 | 445 | 6.254205 | 5.285503 | 8.27289 | 445 | 5.760925 | 5.34399 | 8.589554
| 450 | 6.117195 | 5.299977 | 8.201531 | 450 | 6.093475 | 5.295587 | 8.203769 | 450 | 5.678749 | 5.344841 | 8.565395
| 455 | 5.974375 | 5.306347 | 8.149267 | 455 | 5.952964 | 5.301488 | 8.152924 | 455 | 5.61359 | 5.345788 | 8.555087
| 460 | 5.850558 | 5.309377 | 8.107907 | 460 | 5.831379 | 5.304183 | 8.112844 | 460 | 5.563961 | 5.347414 | 8.551016
| 465 | 5.746182 | 5.311377 | 8.099938 | 465 | 5.729143 | 5.305976 | 8.105991 | 465 | 5.529942 | 5.351726 | 8.577171
| 470 | 5.658177 | 5.311764 | 8.099421 | 470 | 5.643185 | 5.306268 | 8.106461 | 470 | 5.50858 | 5.357586 | 8.606553
| 475 | 5.585291 | 5.311196 | 8.104513 | 475 | 5.57225 | 5.305707 | 8.112429 | 475 | 5.498593 | 5.365253 | 8.637318
| 480 | 5.526312 | 5.310237 | 8.116705 | 480 | 5.515124 | 5.304845 | 8.12538 | 480 | 5.498781 | 5.374905 | 8.671384
| 485 | 5.480076 | 5.30936 | 8.109382 | 485 | 5.470642 | 5.304143 | 8.118771 | 485 | 5.508024 | 5.386652 | 8.680933
| 490 | 5.445473 | 5.308954 | 8.10584 | 490 | 5.437692 | 5.303983 | 8.115839 | 490 | 5.525283 | 5.400544 | 8.691137
| 495 | 5.421447 | 5.309335 | 8.102331 | 495 | 5.415222 | 5.304669 | 8.112839 | 495 | 5.549598 | 5.416582 | 8.698294
| 500 | 5.407005 | 5.310751 | 8.099729 | 500 | 5.402238 | 5.30644 | 8.110659 | 500 | 5.580085 | 5.434726 | 8.703843
| 505 | 5.402523 | 5.314929 | 8.117304 | 505 | 5.399112 | 5.311015 | 8.128523 | 505 | 5.616984 | 5.456381 | 8.728019
| 510 | 5.405722 | 5.320474 | 8.136711 | 510 | 5.403575 | 5.316989 | 8.148146 | 510 | 5.65841 | 5.479939 | 8.751806
| 515 | 5.415787 | 5.327467 | 8.161588 | 515 | 5.414814 | 5.324437 | 8.173164 | 515 | 5.703691 | 5.505275 | 8.779403
| 520 | 5.431962 | 5.335952 | 8.186465 | 520 | 5.432079 | 5.333396 | 8.198123 | 520 | 5.752218 | 5.532249 | 8.805219
| 525 | 5.453549 | 5.345941 | 8.202812 | 525 | 5.454673 | 5.343873 | 8.214527 | 525 | 5.803441 | 5.560714 | 8.820602
| 530 | 5.479903 | 5.357422 | 8.21747 | 530 | 5.481957 | 5.35585 | 8.229196 | 530 | 5.856865 | 5.590517 | 8.832977
| 535 | 5.510432 | 5.370358 | 8.227895 | 535 | 5.513342 | 5.369285 | 8.239605 | 535 | 5.912045 | 5.621505 | 8.839882
| 540 | 5.544595 | 5.384697 | 8.238125 | 540 | 5.548289 | 5.384124 | 8.249782 | 540 | 5.968581 | 5.653525 | 8.845513
| 545 | 5.581895 | 5.400374 | 8.240381 | 545 | 5.586307 | 5.400296 | 8.251976 | 545 | 6.026117 | 5.686429 | 8.842205
| 550 | 5.622336 | 5.418043 | 8.242084 | 550 | 5.6274 | 5.418453 | 8.253587 | 550 | 6.084671 | 5.720706 | 8.837523
| 555 | 5.665131 | 5.437071 | 8.241441 | 555 | 5.670787 | 5.437957 | 8.252819 | 555 | 6.143679 | 5.755726 | 8.829857
| 560 | 5.709773 | 5.457156 | 8.238259 | 560 | 5.715965 | 5.458507 | 8.249492 | 560 | 6.202796 | 5.791172 | 8.819187
| 565 | 5.755925 | 5.478204 | 8.231663 | 565 | 5.762601 | 5.480006 | 8.2427 | 565 | 6.261805 | 5.82692 | 8.804601
| 570 | 5.803285 | 5.500121 | 8.221828 | 570 | 5.810397 | 5.502361 | 8.232656 | 570 | 6.320517 | 5.862854 | 8.786534
| 575 | 5.85158 | 5.522813 | 8.218375 | 575 | 5.859082 | 5.525474 | 8.228955 | 575 | 6.378768 | 5.898867 | 8.774708
| 580 | 5.900563 | 5.546188 | 8.213473 | 580 | 5.908413 | 5.549253 | 8.223796 | 580 | 6.436415 | 5.934861 | 8.761216
| 585 | 5.950301 | 5.570719 | 8.236473 | 585 | 5.958457 | 5.574169 | 8.246446 | 585 | 6.493527 | 5.971202 | 8.775605
| 590 | 6.000282 | 5.59573 | 8.257376 | 590 | 6.008707 | 5.599546 | 8.266992 | 590 | 6.549783 | 6.007321 | 8.787662
| 595 | 6.050333 | 5.621137 | 8.271082 | 595 | 6.058993 | 5.625301 | 8.280345 | 595 | 6.605094 | 6.043147 | 8.792307
| 600 | 6.1003 | 5.64686 | 8.282078 | 600 | 6.109165 | 5.651356 | 8.290984 | 600 | 6.659387 | 6.078613 | 8.794163
| 605 | 6.150049 | 5.672828 | 8.247774 | 605 | 6.159089 | 5.677636 | 8.256456 | 605 | 6.712602 | 6.113663 | 8.750895
| 610 | 6.19946 | 5.69897 | 8.212793 | 610 | 6.208647 | 5.704073 | 8.221252 | 610 | 6.76469 | 6.148247 | 8.707112
| 615 | 6.248428 | 5.725222 | 8.173854 | 615 | 6.257738 | 5.730604 | 8.182113 | 615 | 6.815612 | 6.18232 | 8.659641
| 620 | 6.296862 | 5.751524 | 8.133823 | 620 | 6.306272 | 5.757167 | 8.141885 | 620 | 6.865337 | 6.215846 | 8.611321
| 625 | 6.344829 | 5.778187 | 8.118972 | 625 | 6.354317 | 5.784072 | 8.12678 | 625 | 6.913934 | 6.249063 | 8.588022
| 630 | 6.392099 | 5.804772 | 8.102193 | 630 | 6.401644 | 5.810882 | 8.10975 | 630 | 6.961285 | 6.281651 | 8.562968
| 635 | 6.438613 | 5.831234 | 8.089304 | 635 | 6.448199 | 5.837554 | 8.09659 | 635 | 7.007382 | 6.313589 | 8.541863
| 640 | 6.484324 | 5.857532 | 8.076069 | 640 | 6.493934 | 5.864048 | 8.083088 | 640 | 7.052221 | 6.344861 | 8.520539
| 645 | 6.529192 | 5.88363 | 8.066001 | 645 | 6.538811 | 5.890326 | 8.072726 | 645 | 7.095807 | 6.375453 | 8.502421
| 650 | 6.573184 | 5.909494 | 8.055192 | 650 | 6.582798 | 5.916357 | 8.061628 | 650 | 7.138143 | 6.405358 | 8.4837
| 655 | 6.616273 | 5.935096 | 8.037642 | 655 | 6.62587 | 5.942111 | 8.043805 | 655 | 7.179242 | 6.434569 | 8.458564
| 660 | 6.658439 | 5.960409 | 8.019025 | 660 | 6.668008 | 5.967565 | 8.024922 | 660 | 7.219114 | 6.463084 | 8.432556
| 665 | 6.69973 | 5.985608 | 7.971926 | 665 | 6.70926 | 5.99289 | 7.97763 | 665 | 7.257812 | 6.491039 | 8.379183
| 670 | 6.740063 | 6.010461 | 7.924079 | 670 | 6.749544 | 6.017859 | 7.929599 | 670 | 7.295312 | 6.518286 | 8.325398
| 675 | 6.779432 | 6.034953 | 7.879416 | 675 | 6.788856 | 6.042455 | 7.884754 | 675 | 7.331635 | 6.544831 | 8.274981
| 680 | 6.817835 | 6.059069 | 7.835237 | 680 | 6.827194 | 6.066665 | 7.840401 | 680 | 7.3668 | 6.570681 | 8.225329
| 685 | 6.855271 | 6.082799 | 7.812364 | 685 | 6.864559 | 6.090478 | 7.81729 | 685 | 7.400832 | 6.595845 | 8.196321
| 690 | 6.891744 | 6.106133 | 7.789149 | 690 | 6.900954 | 6.113886 | 7.793842 | 690 | 7.433754 | 6.620332 | 8.167174
| 695 | 6.92726 | 6.129064 | 7.80625 | 695 | 6.936387 | 6.136883 | 7.810582 | 695 | 7.465589 | 6.644152 | 8.17657
| 700 | 6.961825 | 6.151587 | 7.822135 | 700 | 6.970865 | 6.159463 | 7.826108 | 700 | 7.496364 | 6.667318 | 8.184811

## Sheet2
Wavelength (nm) | Mean-Reflectance (%)
400 | 5.187322
405 | 5.233832
410 | 5.269728
415 | 5.296092
420 | 5.314532
425 | 5.327441
430 | 5.335431
435 | 5.339774
440 | 5.342525
445 | 5.34399
450 | 5.344841
455 | 5.345788
460 | 5.347414
465 | 5.351726
470 | 5.357586
475 | 5.365253
480 | 5.374905
485 | 5.386652
490 | 5.400544
495 | 5.416582
500 | 5.434726
505 | 5.456381
510 | 5.479939
515 | 5.505275
520 | 5.532249
525 | 5.560714
530 | 5.590517
535 | 5.621505
540 | 5.653525
545 | 5.686429
550 | 5.720706
555 | 5.755726
560 | 5.791172
565 | 5.82692
570 | 5.862854
575 | 5.898867
580 | 5.934861
585 | 5.971202
590 | 6.007321
595 | 6.043147
600 | 6.078613
605 | 6.113663
610 | 6.148247
615 | 6.18232
620 | 6.215846
625 | 6.249063
630 | 6.281651
635 | 6.313589
640 | 6.344861
645 | 6.375453
650 | 6.405358
655 | 6.434569
660 | 6.463084
665 | 6.491039
670 | 6.518286
675 | 6.544831
680 | 6.570681
685 | 6.595845
690 | 6.620332
695 | 6.644152
700 | 6.667318