## sample2_3-ITO+SIO2+NB on glass
All Layer Optical Constants
Wavelength (nm) | n, ITO (GenOsc) | n, SiO2 Cauchy | n, Nb205 Cauchy | n, glass B-Spline | k, ITO (GenOsc) | k, SiO2 Cauchy | k, Nb205 Cauchy | k, glass B-Spline
381.203583 | 2.047941 | 1.527126 | 2.337569 | 1.566357 | 0.02517 | 0 | 0 | 2e-06
382.375854 | 2.045972 | 1.526903 | 2.334984 | 1.56603 | 0.024868 | 0 | 0 | 2e-06
383.555359 | 2.044009 | 1.526681 | 2.332419 | 1.565702 | 0.024569 | 0 | 0 | 2e-06
384.742188 | 2.042052 | 1.52646 | 2.329875 | 1.565375 | 0.024273 | 0 | 0 | 2e-06
385.936371 | 2.040102 | 1.526239 | 2.327351 | 1.565047 | 0.023981 | 0 | 0 | 2e-06
387.138 | 2.038157 | 1.526019 | 2.324847 | 1.564719 | 0.023693 | 0 | 0 | 2e-06
388.347107 | 2.036217 | 1.5258 | 2.322363 | 1.564391 | 0.023409 | 0 | 0 | 2e-06
389.563812 | 2.034284 | 1.525582 | 2.319899 | 1.564063 | 0.023128 | 0 | 0 | 2e-06
390.788177 | 2.032356 | 1.525364 | 2.317454 | 1.563735 | 0.02285 | 0 | 0 | 2e-06
392.020233 | 2.030433 | 1.525147 | 2.31503 | 1.563407 | 0.022577 | 0 | 0 | 3e-06
393.260071 | 2.028516 | 1.52493 | 2.312625 | 1.563079 | 0.022306 | 0 | 0 | 3e-06
394.507813 | 2.026604 | 1.524714 | 2.310239 | 1.562751 | 0.022039 | 0 | 0 | 3e-06
395.763489 | 2.024697 | 1.524499 | 2.307873 | 1.562423 | 0.021776 | 0 | 0 | 3e-06
397.027161 | 2.022795 | 1.524285 | 2.305526 | 1.562095 | 0.021516 | 0 | 0 | 3e-06
398.298981 | 2.020897 | 1.524071 | 2.303198 | 1.561768 | 0.02126 | 0 | 0 | 3e-06
399.578918 | 2.019005 | 1.523858 | 2.300889 | 1.56144 | 0.021007 | 0 | 0 | 3e-06
400.867126 | 2.017117 | 1.523646 | 2.298599 | 1.561113 | 0.020757 | 0 | 0 | 3e-06
402.163696 | 2.015233 | 1.523434 | 2.296328 | 1.560786 | 0.020511 | 0 | 0 | 3e-06
403.468658 | 2.013354 | 1.523223 | 2.294075 | 1.56046 | 0.020268 | 0 | 0 | 3e-06
404.782135 | 2.011478 | 1.523013 | 2.291841 | 1.560134 | 0.020028 | 0 | 0 | 3e-06
406.104156 | 2.009607 | 1.522803 | 2.289625 | 1.559808 | 0.019792 | 0 | 0 | 3e-06
407.434875 | 2.00774 | 1.522594 | 2.287428 | 1.559483 | 0.019559 | 0 | 0 | 3e-06
408.774323 | 2.005877 | 1.522386 | 2.285249 | 1.559159 | 0.019329 | 0 | 0 | 3e-06
410.12262 | 2.004017 | 1.522178 | 2.283088 | 1.558835 | 0.019102 | 0 | 0 | 3e-06
411.479828 | 2.002161 | 1.521971 | 2.280945 | 1.558511 | 0.018879 | 0 | 0 | 3e-06
412.846039 | 2.000308 | 1.521765 | 2.27882 | 1.558188 | 0.018659 | 0 | 0 | 3e-06
414.221375 | 1.998459 | 1.521559 | 2.276713 | 1.557866 | 0.018442 | 0 | 0 | 3e-06
415.605896 | 1.996612 | 1.521354 | 2.274623 | 1.557545 | 0.018228 | 0 | 0 | 3e-06
416.999695 | 1.994769 | 1.52115 | 2.272551 | 1.557224 | 0.018017 | 0 | 0 | 3e-06
418.402893 | 1.992929 | 1.520947 | 2.270497 | 1.556904 | 0.017809 | 0 | 0 | 3e-06
419.815521 | 1.991092 | 1.520744 | 2.26846 | 1.556585 | 0.017605 | 0 | 0 | 3e-06
421.237732 | 1.989257 | 1.520542 | 2.26644 | 1.556267 | 0.017403 | 0 | 0 | 3e-06
422.669617 | 1.987425 | 1.52034 | 2.264437 | 1.55595 | 0.017205 | 0 | 0 | 3e-06
424.111328 | 1.985595 | 1.520139 | 2.262452 | 1.555633 | 0.017009 | 0 | 0 | 3e-06
425.562836 | 1.983767 | 1.519939 | 2.260483 | 1.555318 | 0.016817 | 0 | 0 | 3e-06
427.024353 | 1.981942 | 1.51974 | 2.258531 | 1.555004 | 0.016627 | 0 | 0 | 3e-06
428.495941 | 1.980119 | 1.519541 | 2.256596 | 1.55469 | 0.016441 | 0 | 0 | 3e-06
429.977722 | 1.978297 | 1.519343 | 2.254678 | 1.554378 | 0.016257 | 0 | 0 | 3e-06
431.469788 | 1.976477 | 1.519146 | 2.252776 | 1.554067 | 0.016076 | 0 | 0 | 3e-06
432.972229 | 1.974659 | 1.518949 | 2.25089 | 1.553758 | 0.015899 | 0 | 0 | 3e-06
434.485168 | 1.972842 | 1.518753 | 2.249021 | 1.553449 | 0.015724 | 0 | 0 | 3e-06
436.008698 | 1.971027 | 1.518558 | 2.247168 | 1.553142 | 0.015552 | 0 | 0 | 3e-06
437.542969 | 1.969213 | 1.518363 | 2.245331 | 1.552836 | 0.015383 | 0 | 0 | 3e-06
439.088043 | 1.9674 | 1.518169 | 2.24351 | 1.552532 | 0.015216 | 0 | 0 | 3e-06
440.644104 | 1.965587 | 1.517976 | 2.241706 | 1.552229 | 0.015053 | 0 | 0 | 3e-06
442.211243 | 1.963776 | 1.517784 | 2.239917 | 1.551927 | 0.014892 | 0 | 0 | 3e-06
443.789551 | 1.961965 | 1.517592 | 2.238143 | 1.551627 | 0.014734 | 0 | 0 | 3e-06
445.37915 | 1.960154 | 1.517401 | 2.236386 | 1.551329 | 0.014579 | 0 | 0 | 3e-06
446.980225 | 1.958344 | 1.51721 | 2.234643 | 1.551032 | 0.014427 | 0 | 0 | 3e-06
448.592834 | 1.956534 | 1.51702 | 2.232917 | 1.550737 | 0.014277 | 0 | 0 | 3e-06
450.217102 | 1.954724 | 1.516831 | 2.231205 | 1.550443 | 0.01413 | 0 | 0 | 3e-06
451.85318 | 1.952914 | 1.516643 | 2.229509 | 1.550151 | 0.013986 | 0 | 0 | 3e-06
453.501129 | 1.951104 | 1.516455 | 2.227828 | 1.549862 | 0.013845 | 0 | 0 | 3e-06
455.161224 | 1.949293 | 1.516268 | 2.226162 | 1.549573 | 0.013706 | 0 | 0 | 3e-06
456.833496 | 1.947481 | 1.516081 | 2.224511 | 1.549287 | 0.01357 | 0 | 0 | 3e-06
458.518127 | 1.945669 | 1.515896 | 2.222874 | 1.549003 | 0.013436 | 0 | 0 | 3e-06
460.215179 | 1.943856 | 1.51571 | 2.221253 | 1.54872 | 0.013305 | 0 | 0 | 3e-06
461.924896 | 1.942041 | 1.515526 | 2.219646 | 1.54844 | 0.013177 | 0 | 0 | 3e-06
463.647308 | 1.940226 | 1.515342 | 2.218054 | 1.548161 | 0.013052 | 0 | 0 | 3e-06
465.38266 | 1.938408 | 1.515159 | 2.216476 | 1.547885 | 0.012928 | 0 | 0 | 3e-06
467.131042 | 1.93659 | 1.514977 | 2.214912 | 1.547611 | 0.012808 | 0 | 0 | 3e-06
468.892578 | 1.934769 | 1.514796 | 2.213363 | 1.547339 | 0.01269 | 0 | 0 | 3e-06
470.66748 | 1.932947 | 1.514615 | 2.211828 | 1.547069 | 0.012575 | 0 | 0 | 3e-06
472.455872 | 1.931122 | 1.514434 | 2.210307 | 1.546801 | 0.012462 | 0 | 0 | 3e-06
474.257904 | 1.929295 | 1.514255 | 2.2088 | 1.546536 | 0.012352 | 0 | 0 | 3e-06
476.07373 | 1.927465 | 1.514076 | 2.207306 | 1.546272 | 0.012244 | 0 | 0 | 3e-06
477.903503 | 1.925633 | 1.513898 | 2.205827 | 1.546011 | 0.012139 | 0 | 0 | 3e-06
479.747406 | 1.923798 | 1.51372 | 2.204361 | 1.545751 | 0.012036 | 0 | 0 | 3e-06
481.605621 | 1.92196 | 1.513543 | 2.202909 | 1.545492 | 0.011936 | 0 | 0 | 3e-06
483.47821 | 1.920118 | 1.513367 | 2.201471 | 1.545235 | 0.011839 | 0 | 0 | 3e-06
485.36554 | 1.918273 | 1.513192 | 2.200045 | 1.54498 | 0.011744 | 0 | 0 | 3e-06
487.267517 | 1.916425 | 1.513017 | 2.198633 | 1.544725 | 0.011651 | 0 | 0 | 3e-06
489.18457 | 1.914572 | 1.512843 | 2.197235 | 1.544471 | 0.011561 | 0 | 0 | 3e-06
491.116699 | 1.912716 | 1.512669 | 2.195849 | 1.544217 | 0.011473 | 0 | 0 | 3e-06
493.064148 | 1.910855 | 1.512497 | 2.194477 | 1.543965 | 0.011388 | 0 | 0 | 3e-06
495.027161 | 1.908989 | 1.512325 | 2.193118 | 1.543712 | 0.011305 | 0 | 0 | 3e-06
497.005859 | 1.907119 | 1.512153 | 2.191771 | 1.54346 | 0.011225 | 0 | 0 | 3e-06
499.000397 | 1.905244 | 1.511982 | 2.190437 | 1.543208 | 0.011147 | 0 | 0 | 3e-06
501.011047 | 1.903363 | 1.511812 | 2.189116 | 1.542956 | 0.011072 | 0 | 0 | 3e-06
503.037933 | 1.901478 | 1.511643 | 2.187808 | 1.542704 | 0.010999 | 0 | 0 | 3e-06
505.081299 | 1.899586 | 1.511474 | 2.186512 | 1.542451 | 0.010928 | 0 | 0 | 3e-06
507.141357 | 1.897689 | 1.511307 | 2.185228 | 1.542197 | 0.01086 | 0 | 0 | 3e-06
509.218262 | 1.895786 | 1.511139 | 2.183957 | 1.541943 | 0.010794 | 0 | 0 | 3e-06
511.312256 | 1.893876 | 1.510973 | 2.182698 | 1.541688 | 0.010731 | 0 | 0 | 3e-06
513.423523 | 1.891959 | 1.510807 | 2.181452 | 1.541431 | 0.01067 | 0 | 0 | 3e-06
515.552368 | 1.890036 | 1.510642 | 2.180217 | 1.541174 | 0.010612 | 0 | 0 | 3e-06
517.698853 | 1.888106 | 1.510477 | 2.178994 | 1.540915 | 0.010556 | 0 | 0 | 3e-06
519.863342 | 1.886168 | 1.510313 | 2.177783 | 1.540654 | 0.010503 | 0 | 0 | 3e-06
522.046021 | 1.884222 | 1.51015 | 2.176585 | 1.540392 | 0.010452 | 0 | 0 | 3e-06
524.247009 | 1.882269 | 1.509988 | 2.175397 | 1.540128 | 0.010403 | 0 | 0 | 3e-06
526.466736 | 1.880307 | 1.509826 | 2.174222 | 1.539861 | 0.010357 | 0 | 0 | 3e-06
528.705322 | 1.878337 | 1.509665 | 2.173058 | 1.539593 | 0.010313 | 0 | 0 | 3e-06
530.963013 | 1.876358 | 1.509504 | 2.171906 | 1.539322 | 0.010272 | 0 | 0 | 3e-06
533.240051 | 1.87437 | 1.509344 | 2.170765 | 1.539048 | 0.010233 | 0 | 0 | 3e-06
535.536621 | 1.872372 | 1.509185 | 2.169635 | 1.538772 | 0.010197 | 0 | 0 | 3e-06
537.853149 | 1.870365 | 1.509027 | 2.168516 | 1.538493 | 0.010164 | 0 | 0 | 3e-06
540.189819 | 1.868347 | 1.508869 | 2.167409 | 1.538211 | 0.010132 | 0 | 0 | 3e-06
542.546875 | 1.86632 | 1.508712 | 2.166313 | 1.537928 | 0.010104 | 0 | 0 | 3e-06
544.924622 | 1.864281 | 1.508556 | 2.165228 | 1.537642 | 0.010077 | 0 | 0 | 4e-06
547.323242 | 1.862232 | 1.5084 | 2.164154 | 1.537355 | 0.010054 | 0 | 0 | 4e-06
549.743103 | 1.860171 | 1.508245 | 2.16309 | 1.537067 | 0.010033 | 0 | 0 | 4e-06
552.184448 | 1.858099 | 1.508091 | 2.162037 | 1.536777 | 0.010014 | 0 | 0 | 4e-06
554.647583 | 1.856014 | 1.507937 | 2.160995 | 1.536486 | 0.009998 | 0 | 0 | 4e-06
557.132751 | 1.853917 | 1.507785 | 2.159964 | 1.536195 | 0.009985 | 0 | 0 | 4e-06
559.64032 | 1.851808 | 1.507632 | 2.158943 | 1.535904 | 0.009974 | 0 | 0 | 4e-06
562.170593 | 1.849685 | 1.507481 | 2.157932 | 1.535612 | 0.009966 | 0 | 0 | 4e-06
564.723816 | 1.847548 | 1.50733 | 2.156932 | 1.535321 | 0.00996 | 0 | 0 | 4e-06
567.300354 | 1.845398 | 1.50718 | 2.155942 | 1.53503 | 0.009957 | 0 | 0 | 4e-06
569.900513 | 1.843233 | 1.50703 | 2.154963 | 1.534739 | 0.009957 | 0 | 0 | 4e-06
572.524536 | 1.841053 | 1.506881 | 2.153993 | 1.53445 | 0.009959 | 0 | 0 | 4e-06
575.172974 | 1.838858 | 1.506733 | 2.153033 | 1.534162 | 0.009965 | 0 | 0 | 4e-06
577.845947 | 1.836647 | 1.506586 | 2.152084 | 1.533875 | 0.009973 | 0 | 0 | 4e-06
580.543823 | 1.83442 | 1.506439 | 2.151144 | 1.53359 | 0.009983 | 0 | 0 | 4e-06
583.267151 | 1.832177 | 1.506293 | 2.150214 | 1.533307 | 0.009997 | 0 | 0 | 4e-06
586.016052 | 1.829917 | 1.506148 | 2.149294 | 1.533027 | 0.010013 | 0 | 0 | 4e-06
588.790894 | 1.827639 | 1.506003 | 2.148384 | 1.532748 | 0.010033 | 0 | 0 | 4e-06
591.592285 | 1.825343 | 1.505859 | 2.147483 | 1.532473 | 0.010055 | 0 | 0 | 4e-06
594.420471 | 1.823028 | 1.505715 | 2.146591 | 1.532201 | 0.01008 | 0 | 0 | 4e-06
597.275757 | 1.820695 | 1.505573 | 2.14571 | 1.531932 | 0.010108 | 0 | 0 | 4e-06
600.15863 | 1.818341 | 1.505431 | 2.144837 | 1.531667 | 0.01014 | 0 | 0 | 4e-06
603.069458 | 1.815968 | 1.50529 | 2.143974 | 1.531405 | 0.010174 | 0 | 0 | 4e-06
606.008667 | 1.813574 | 1.505149 | 2.14312 | 1.531148 | 0.010211 | 0 | 0 | 4e-06
608.976685 | 1.811159 | 1.505009 | 2.142275 | 1.530895 | 0.010252 | 0 | 0 | 4e-06
611.973938 | 1.808722 | 1.50487 | 2.141439 | 1.530647 | 0.010295 | 0 | 0 | 4e-06
615.000793 | 1.806262 | 1.504731 | 2.140612 | 1.530403 | 0.010342 | 0 | 0 | 4e-06
618.057739 | 1.80378 | 1.504593 | 2.139794 | 1.530165 | 0.010393 | 0 | 0 | 4e-06
621.145264 | 1.801273 | 1.504456 | 2.138985 | 1.529932 | 0.010446 | 0 | 0 | 4e-06
624.263794 | 1.798743 | 1.50432 | 2.138185 | 1.529704 | 0.010503 | 0 | 0 | 4e-06
627.413757 | 1.796187 | 1.504184 | 2.137393 | 1.529481 | 0.010564 | 0 | 0 | 4e-06
630.595703 | 1.793606 | 1.504049 | 2.13661 | 1.529263 | 0.010628 | 0 | 0 | 4e-06
633.810059 | 1.790998 | 1.503914 | 2.135835 | 1.529049 | 0.010695 | 0 | 0 | 4e-06
637.057312 | 1.788363 | 1.50378 | 2.135069 | 1.528839 | 0.010767 | 0 | 0 | 4e-06
640.338074 | 1.7857 | 1.503647 | 2.134312 | 1.528632 | 0.010842 | 0 | 0 | 4e-06
643.652771 | 1.783009 | 1.503515 | 2.133563 | 1.52843 | 0.01092 | 0 | 0 | 5e-06
647.002014 | 1.780288 | 1.503383 | 2.132822 | 1.528231 | 0.011003 | 0 | 0 | 5e-06
650.386292 | 1.777537 | 1.503252 | 2.132089 | 1.528035 | 0.01109 | 0 | 0 | 5e-06
653.806091 | 1.774755 | 1.503122 | 2.131365 | 1.527842 | 0.01118 | 0 | 0 | 5e-06
657.262085 | 1.771941 | 1.502992 | 2.130648 | 1.527652 | 0.011275 | 0 | 0 | 5e-06
660.754822 | 1.769094 | 1.502863 | 2.12994 | 1.527464 | 0.011374 | 0 | 0 | 5e-06
664.284851 | 1.766213 | 1.502735 | 2.12924 | 1.527278 | 0.011477 | 0 | 0 | 5e-06
667.852844 | 1.763298 | 1.502607 | 2.128547 | 1.527094 | 0.011585 | 0 | 0 | 5e-06
671.45929 | 1.760347 | 1.50248 | 2.127862 | 1.526912 | 0.011697 | 0 | 0 | 5e-06
675.104919 | 1.757359 | 1.502354 | 2.127185 | 1.526732 | 0.011814 | 0 | 0 | 5e-06
678.790405 | 1.754334 | 1.502228 | 2.126516 | 1.526553 | 0.011935 | 0 | 0 | 5e-06
682.516357 | 1.75127 | 1.502104 | 2.125854 | 1.526375 | 0.012061 | 0 | 0 | 5e-06
686.283386 | 1.748167 | 1.501979 | 2.1252 | 1.526198 | 0.012193 | 0 | 0 | 5e-06
690.092285 | 1.745022 | 1.501856 | 2.124553 | 1.526021 | 0.012329 | 0 | 0 | 5e-06
693.943665 | 1.741836 | 1.501733 | 2.123914 | 1.525845 | 0.012471 | 0 | 0 | 5e-06
697.838257 | 1.738606 | 1.501611 | 2.123282 | 1.525669 | 0.012618 | 0 | 0 | 5e-06
701.776855 | 1.735332 | 1.50149 | 2.122658 | 1.525492 | 0.01277 | 0 | 0 | 5e-06
705.760132 | 1.732012 | 1.501369 | 2.12204 | 1.525316 | 0.012928 | 0 | 0 | 5e-06
709.78894 | 1.728644 | 1.501249 | 2.12143 | 1.525138 | 0.013092 | 0 | 0 | 5e-06
713.863892 | 1.725229 | 1.501129 | 2.120827 | 1.52496 | 0.013262 | 0 | 0 | 5e-06
717.985962 | 1.721764 | 1.50101 | 2.120231 | 1.524781 | 0.013438 | 0 | 0 | 5e-06
722.155884 | 1.718247 | 1.500892 | 2.119642 | 1.5246 | 0.01362 | 0 | 0 | 5e-06
726.374634 | 1.714678 | 1.500775 | 2.11906 | 1.524418 | 0.013809 | 0 | 0 | 6e-06
730.642883 | 1.711054 | 1.500658 | 2.118484 | 1.524234 | 0.014004 | 0 | 0 | 6e-06
734.961548 | 1.707375 | 1.500542 | 2.117916 | 1.524049 | 0.014207 | 0 | 0 | 6e-06
739.331665 | 1.703638 | 1.500427 | 2.117354 | 1.523861 | 0.014416 | 0 | 0 | 6e-06
743.754028 | 1.699842 | 1.500312 | 2.116799 | 1.523671 | 0.014633 | 0 | 0 | 6e-06
748.229614 | 1.695984 | 1.500198 | 2.116251 | 1.52348 | 0.014858 | 0 | 0 | 6e-06
752.759399 | 1.692064 | 1.500085 | 2.115709 | 1.523287 | 0.01509 | 0 | 0 | 6e-06
757.344299 | 1.68808 | 1.499973 | 2.115173 | 1.523092 | 0.01533 | 0 | 0 | 6e-06
761.985474 | 1.684028 | 1.499861 | 2.114645 | 1.522896 | 0.015579 | 0 | 0 | 6e-06
766.683838 | 1.679908 | 1.49975 | 2.114122 | 1.522698 | 0.015837 | 0 | 0 | 6e-06
771.440552 | 1.675716 | 1.499639 | 2.113606 | 1.522498 | 0.016103 | 0 | 0 | 6e-06
776.256592 | 1.671452 | 1.499529 | 2.113096 | 1.522298 | 0.016379 | 0 | 0 | 6e-06
781.133179 | 1.667113 | 1.49942 | 2.112592 | 1.522096 | 0.016664 | 0 | 0 | 6e-06
786.071411 | 1.662695 | 1.499311 | 2.112094 | 1.521893 | 0.016959 | 0 | 0 | 6e-06
791.07251 | 1.658198 | 1.499204 | 2.111603 | 1.521688 | 0.017264 | 0 | 0 | 6e-06
796.137573 | 1.653617 | 1.499097 | 2.111117 | 1.521483 | 0.01758 | 0 | 0 | 6e-06
801.268005 | 1.648952 | 1.49899 | 2.110638 | 1.521276 | 0.017908 | 0 | 0 | 7e-06
806.464966 | 1.644198 | 1.498884 | 2.110164 | 1.521069 | 0.018246 | 0 | 0 | 7e-06
811.729736 | 1.639353 | 1.498779 | 2.109697 | 1.520861 | 0.018597 | 0 | 0 | 7e-06
817.063721 | 1.634414 | 1.498675 | 2.109235 | 1.520652 | 0.01896 | 0 | 0 | 7e-06
822.468262 | 1.629379 | 1.498571 | 2.108779 | 1.520442 | 0.019336 | 0 | 0 | 7e-06
827.944824 | 1.624242 | 1.498468 | 2.108328 | 1.520231 | 0.019725 | 0 | 0 | 7e-06
833.494751 | 1.619002 | 1.498366 | 2.107884 | 1.52002 | 0.020128 | 0 | 0 | 7e-06
839.119629 | 1.613655 | 1.498264 | 2.107445 | 1.519808 | 0.020546 | 0 | 0 | 7e-06
844.820923 | 1.608197 | 1.498163 | 2.107011 | 1.519596 | 0.020979 | 0 | 0 | 7e-06
850.600281 | 1.602624 | 1.498063 | 2.106583 | 1.519383 | 0.021428 | 0 | 0 | 7e-06
856.459167 | 1.596933 | 1.497964 | 2.10616 | 1.51917 | 0.021893 | 0 | 0 | 7e-06
862.399292 | 1.591118 | 1.497865 | 2.105743 | 1.518957 | 0.022376 | 0 | 0 | 7e-06
868.422485 | 1.585177 | 1.497766 | 2.105331 | 1.518743 | 0.022876 | 0 | 0 | 7e-06
874.530396 | 1.579103 | 1.497669 | 2.104924 | 1.51853 | 0.023396 | 0 | 0 | 7e-06
880.724792 | 1.572893 | 1.497572 | 2.104523 | 1.518316 | 0.023935 | 0 | 0 | 8e-06
887.007629 | 1.566542 | 1.497476 | 2.104127 | 1.518102 | 0.024494 | 0 | 0 | 8e-06
893.380676 | 1.560043 | 1.49738 | 2.103736 | 1.517889 | 0.025075 | 0 | 0 | 8e-06

## 2_4-SIO2+ITO+SIO2+NB on glass_
All Layer Optical Constants
Wavelength (nm) | n, SiO2 Coupled | n-Top, Graded Layer | n-Bottom, Graded Layer | n, SiO2 Cauchy | n, Nb205 Cauchy | n, glass B-Spline | k, SiO2 Coupled | k-Top, Graded Layer | k-Bottom, Graded Layer | k, SiO2 Cauchy | k, Nb205 Cauchy | k, glass B-Spline
381.203583 | 1.527126 | 1.858023 | 2.221685 | 1.527126 | 2.337569 | 1.566357 | 0 | 0.0213 | 0.02859 | 0 | 0 | 2e-06
382.375854 | 1.526903 | 1.856357 | 2.219448 | 1.526903 | 2.334984 | 1.56603 | 0 | 0.021043 | 0.028248 | 0 | 0 | 2e-06
383.555359 | 1.526681 | 1.854696 | 2.217218 | 1.526681 | 2.332419 | 1.565702 | 0 | 0.020788 | 0.027909 | 0 | 0 | 2e-06
384.742188 | 1.52646 | 1.85304 | 2.214995 | 1.52646 | 2.329875 | 1.565375 | 0 | 0.020537 | 0.027575 | 0 | 0 | 2e-06
385.936371 | 1.526239 | 1.85139 | 2.212778 | 1.526239 | 2.327351 | 1.565047 | 0 | 0.020289 | 0.027245 | 0 | 0 | 2e-06
387.138 | 1.526019 | 1.849745 | 2.210568 | 1.526019 | 2.324847 | 1.564719 | 0 | 0.020044 | 0.026919 | 0 | 0 | 2e-06
388.347107 | 1.5258 | 1.848104 | 2.208365 | 1.5258 | 2.322363 | 1.564391 | 0 | 0.019802 | 0.026597 | 0 | 0 | 2e-06
389.563812 | 1.525582 | 1.846469 | 2.206168 | 1.525582 | 2.319899 | 1.564063 | 0 | 0.019563 | 0.026279 | 0 | 0 | 2e-06
390.788177 | 1.525364 | 1.844839 | 2.203977 | 1.525364 | 2.317454 | 1.563735 | 0 | 0.019327 | 0.025965 | 0 | 0 | 2e-06
392.020233 | 1.525147 | 1.843213 | 2.201792 | 1.525147 | 2.31503 | 1.563407 | 0 | 0.019094 | 0.025655 | 0 | 0 | 3e-06
393.260071 | 1.52493 | 1.841591 | 2.199614 | 1.52493 | 2.312625 | 1.563079 | 0 | 0.018864 | 0.025349 | 0 | 0 | 3e-06
394.507813 | 1.524714 | 1.839974 | 2.19744 | 1.524714 | 2.310239 | 1.562751 | 0 | 0.018637 | 0.025046 | 0 | 0 | 3e-06
395.763489 | 1.524499 | 1.838362 | 2.195273 | 1.524499 | 2.307873 | 1.562423 | 0 | 0.018413 | 0.024748 | 0 | 0 | 3e-06
397.027161 | 1.524285 | 1.836754 | 2.193111 | 1.524285 | 2.305526 | 1.562095 | 0 | 0.018193 | 0.024454 | 0 | 0 | 3e-06
398.298981 | 1.524071 | 1.83515 | 2.190954 | 1.524071 | 2.303198 | 1.561768 | 0 | 0.017975 | 0.024164 | 0 | 0 | 3e-06
399.578918 | 1.523858 | 1.83355 | 2.188803 | 1.523858 | 2.300889 | 1.56144 | 0 | 0.017759 | 0.023877 | 0 | 0 | 3e-06
400.867126 | 1.523646 | 1.831954 | 2.186657 | 1.523646 | 2.298599 | 1.561113 | 0 | 0.017547 | 0.023595 | 0 | 0 | 3e-06
402.163696 | 1.523434 | 1.830361 | 2.184515 | 1.523434 | 2.296328 | 1.560786 | 0 | 0.017338 | 0.023316 | 0 | 0 | 3e-06
403.468658 | 1.523223 | 1.828773 | 2.182379 | 1.523223 | 2.294075 | 1.56046 | 0 | 0.017131 | 0.02304 | 0 | 0 | 3e-06
404.782135 | 1.523013 | 1.827188 | 2.180247 | 1.523013 | 2.291841 | 1.560134 | 0 | 0.016928 | 0.022769 | 0 | 0 | 3e-06
406.104156 | 1.522803 | 1.825607 | 2.178119 | 1.522803 | 2.289625 | 1.559808 | 0 | 0.016727 | 0.022501 | 0 | 0 | 3e-06
407.434875 | 1.522594 | 1.824029 | 2.175997 | 1.522594 | 2.287428 | 1.559483 | 0 | 0.016529 | 0.022237 | 0 | 0 | 3e-06
408.774323 | 1.522386 | 1.822454 | 2.173878 | 1.522386 | 2.285249 | 1.559159 | 0 | 0.016334 | 0.021977 | 0 | 0 | 3e-06
410.12262 | 1.522178 | 1.820883 | 2.171763 | 1.522178 | 2.283088 | 1.558835 | 0 | 0.016141 | 0.02172 | 0 | 0 | 3e-06
411.479828 | 1.521971 | 1.819315 | 2.169652 | 1.521971 | 2.280945 | 1.558511 | 0 | 0.015951 | 0.021467 | 0 | 0 | 3e-06
412.846039 | 1.521765 | 1.81775 | 2.167546 | 1.521765 | 2.27882 | 1.558188 | 0 | 0.015764 | 0.021218 | 0 | 0 | 3e-06
414.221375 | 1.521559 | 1.816187 | 2.165442 | 1.521559 | 2.276713 | 1.557866 | 0 | 0.01558 | 0.020972 | 0 | 0 | 3e-06
415.605896 | 1.521354 | 1.814628 | 2.163342 | 1.521354 | 2.274623 | 1.557545 | 0 | 0.015398 | 0.02073 | 0 | 0 | 3e-06
416.999695 | 1.52115 | 1.813071 | 2.161246 | 1.52115 | 2.272551 | 1.557224 | 0 | 0.015219 | 0.020491 | 0 | 0 | 3e-06
418.402893 | 1.520947 | 1.811517 | 2.159153 | 1.520947 | 2.270497 | 1.556904 | 0 | 0.015043 | 0.020256 | 0 | 0 | 3e-06
419.815521 | 1.520744 | 1.809965 | 2.157063 | 1.520744 | 2.26846 | 1.556585 | 0 | 0.014869 | 0.020024 | 0 | 0 | 3e-06
421.237732 | 1.520542 | 1.808415 | 2.154976 | 1.520542 | 2.26644 | 1.556267 | 0 | 0.014698 | 0.019796 | 0 | 0 | 3e-06
422.669617 | 1.52034 | 1.806868 | 2.152892 | 1.52034 | 2.264437 | 1.55595 | 0 | 0.014529 | 0.019571 | 0 | 0 | 3e-06
424.111328 | 1.520139 | 1.805323 | 2.15081 | 1.520139 | 2.262452 | 1.555633 | 0 | 0.014363 | 0.019349 | 0 | 0 | 3e-06
425.562836 | 1.519939 | 1.80378 | 2.148731 | 1.519939 | 2.260483 | 1.555318 | 0 | 0.0142 | 0.019131 | 0 | 0 | 3e-06
427.024353 | 1.51974 | 1.802239 | 2.146655 | 1.51974 | 2.258531 | 1.555004 | 0 | 0.014039 | 0.018917 | 0 | 0 | 3e-06
428.495941 | 1.519541 | 1.800699 | 2.14458 | 1.519541 | 2.256596 | 1.55469 | 0 | 0.01388 | 0.018705 | 0 | 0 | 3e-06
429.977722 | 1.519343 | 1.799162 | 2.142507 | 1.519343 | 2.254678 | 1.554378 | 0 | 0.013724 | 0.018497 | 0 | 0 | 3e-06
431.469788 | 1.519146 | 1.797626 | 2.140437 | 1.519146 | 2.252776 | 1.554067 | 0 | 0.013571 | 0.018293 | 0 | 0 | 3e-06
432.972229 | 1.518949 | 1.796091 | 2.138368 | 1.518949 | 2.25089 | 1.553758 | 0 | 0.01342 | 0.018091 | 0 | 0 | 3e-06
434.485168 | 1.518753 | 1.794557 | 2.136301 | 1.518753 | 2.249021 | 1.553449 | 0 | 0.013271 | 0.017893 | 0 | 0 | 3e-06
436.008698 | 1.518558 | 1.793025 | 2.134234 | 1.518558 | 2.247168 | 1.553142 | 0 | 0.013125 | 0.017698 | 0 | 0 | 3e-06
437.542969 | 1.518363 | 1.791494 | 2.13217 | 1.518363 | 2.245331 | 1.552836 | 0 | 0.012982 | 0.017506 | 0 | 0 | 3e-06
439.088043 | 1.518169 | 1.789964 | 2.130106 | 1.518169 | 2.24351 | 1.552532 | 0 | 0.012841 | 0.017318 | 0 | 0 | 3e-06
440.644104 | 1.517976 | 1.788435 | 2.128043 | 1.517976 | 2.241706 | 1.552229 | 0 | 0.012702 | 0.017133 | 0 | 0 | 3e-06
442.211243 | 1.517784 | 1.786907 | 2.125982 | 1.517784 | 2.239917 | 1.551927 | 0 | 0.012565 | 0.016951 | 0 | 0 | 3e-06
443.789551 | 1.517592 | 1.785379 | 2.12392 | 1.517592 | 2.238143 | 1.551627 | 0 | 0.012431 | 0.016772 | 0 | 0 | 3e-06
445.37915 | 1.517401 | 1.783851 | 2.121859 | 1.517401 | 2.236386 | 1.551329 | 0 | 0.0123 | 0.016596 | 0 | 0 | 3e-06
446.980225 | 1.51721 | 1.782324 | 2.119799 | 1.51721 | 2.234643 | 1.551032 | 0 | 0.01217 | 0.016423 | 0 | 0 | 3e-06
448.592834 | 1.51702 | 1.780797 | 2.117738 | 1.51702 | 2.232917 | 1.550737 | 0 | 0.012043 | 0.016254 | 0 | 0 | 3e-06
450.217102 | 1.516831 | 1.779271 | 2.115677 | 1.516831 | 2.231205 | 1.550443 | 0 | 0.011919 | 0.016087 | 0 | 0 | 3e-06
451.85318 | 1.516643 | 1.777744 | 2.113616 | 1.516643 | 2.229509 | 1.550151 | 0 | 0.011796 | 0.015924 | 0 | 0 | 3e-06
453.501129 | 1.516455 | 1.776217 | 2.111555 | 1.516455 | 2.227828 | 1.549862 | 0 | 0.011676 | 0.015764 | 0 | 0 | 3e-06
455.161224 | 1.516268 | 1.77469 | 2.109493 | 1.516268 | 2.226162 | 1.549573 | 0 | 0.011558 | 0.015606 | 0 | 0 | 3e-06
456.833496 | 1.516081 | 1.773163 | 2.10743 | 1.516081 | 2.224511 | 1.549287 | 0 | 0.011443 | 0.015452 | 0 | 0 | 3e-06
458.518127 | 1.515896 | 1.771634 | 2.105366 | 1.515896 | 2.222874 | 1.549003 | 0 | 0.011329 | 0.015301 | 0 | 0 | 3e-06
460.215179 | 1.51571 | 1.770106 | 2.103301 | 1.51571 | 2.221253 | 1.54872 | 0 | 0.011218 | 0.015152 | 0 | 0 | 3e-06
461.924896 | 1.515526 | 1.768576 | 2.101235 | 1.515526 | 2.219646 | 1.54844 | 0 | 0.011109 | 0.015007 | 0 | 0 | 3e-06
463.647308 | 1.515342 | 1.767045 | 2.099167 | 1.515342 | 2.218054 | 1.548161 | 0 | 0.011003 | 0.014865 | 0 | 0 | 3e-06
465.38266 | 1.515159 | 1.765514 | 2.097097 | 1.515159 | 2.216476 | 1.547885 | 0 | 0.010898 | 0.014725 | 0 | 0 | 3e-06
467.131042 | 1.514977 | 1.763981 | 2.095026 | 1.514977 | 2.214912 | 1.547611 | 0 | 0.010796 | 0.014589 | 0 | 0 | 3e-06
468.892578 | 1.514796 | 1.762446 | 2.092952 | 1.514796 | 2.213363 | 1.547339 | 0 | 0.010696 | 0.014455 | 0 | 0 | 3e-06
470.66748 | 1.514615 | 1.76091 | 2.090876 | 1.514615 | 2.211828 | 1.547069 | 0 | 0.010598 | 0.014325 | 0 | 0 | 3e-06
472.455872 | 1.514434 | 1.759373 | 2.088797 | 1.514434 | 2.210307 | 1.546801 | 0 | 0.010502 | 0.014197 | 0 | 0 | 3e-06
474.257904 | 1.514255 | 1.757833 | 2.086716 | 1.514255 | 2.2088 | 1.546536 | 0 | 0.010408 | 0.014072 | 0 | 0 | 3e-06
476.07373 | 1.514076 | 1.756292 | 2.084631 | 1.514076 | 2.207306 | 1.546272 | 0 | 0.010317 | 0.01395 | 0 | 0 | 3e-06
477.903503 | 1.513898 | 1.754748 | 2.082544 | 1.513898 | 2.205827 | 1.546011 | 0 | 0.010228 | 0.013831 | 0 | 0 | 3e-06
479.747406 | 1.51372 | 1.753202 | 2.080453 | 1.51372 | 2.204361 | 1.545751 | 0 | 0.01014 | 0.013715 | 0 | 0 | 3e-06
481.605621 | 1.513543 | 1.751653 | 2.078358 | 1.513543 | 2.202909 | 1.545492 | 0 | 0.010055 | 0.013602 | 0 | 0 | 3e-06
483.47821 | 1.513367 | 1.750102 | 2.07626 | 1.513367 | 2.201471 | 1.545235 | 0 | 0.009972 | 0.013491 | 0 | 0 | 3e-06
485.36554 | 1.513192 | 1.748548 | 2.074157 | 1.513192 | 2.200045 | 1.54498 | 0 | 0.009891 | 0.013383 | 0 | 0 | 3e-06
487.267517 | 1.513017 | 1.746991 | 2.07205 | 1.513017 | 2.198633 | 1.544725 | 0 | 0.009813 | 0.013278 | 0 | 0 | 3e-06
489.18457 | 1.512843 | 1.745431 | 2.069939 | 1.512843 | 2.197235 | 1.544471 | 0 | 0.009736 | 0.013176 | 0 | 0 | 3e-06
491.116699 | 1.512669 | 1.743867 | 2.067822 | 1.512669 | 2.195849 | 1.544217 | 0 | 0.009661 | 0.013077 | 0 | 0 | 3e-06
493.064148 | 1.512497 | 1.7423 | 2.065701 | 1.512497 | 2.194477 | 1.543965 | 0 | 0.009589 | 0.012981 | 0 | 0 | 3e-06
495.027161 | 1.512325 | 1.74073 | 2.063575 | 1.512325 | 2.193118 | 1.543712 | 0 | 0.009519 | 0.012887 | 0 | 0 | 3e-06
497.005859 | 1.512153 | 1.739155 | 2.061443 | 1.512153 | 2.191771 | 1.54346 | 0 | 0.00945 | 0.012796 | 0 | 0 | 3e-06
499.000397 | 1.511982 | 1.737576 | 2.059305 | 1.511982 | 2.190437 | 1.543208 | 0 | 0.009384 | 0.012708 | 0 | 0 | 3e-06
501.011047 | 1.511812 | 1.735994 | 2.057161 | 1.511812 | 2.189116 | 1.542956 | 0 | 0.00932 | 0.012623 | 0 | 0 | 3e-06
503.037933 | 1.511643 | 1.734406 | 2.055011 | 1.511643 | 2.187808 | 1.542704 | 0 | 0.009258 | 0.01254 | 0 | 0 | 3e-06
505.081299 | 1.511474 | 1.732814 | 2.052855 | 1.511474 | 2.186512 | 1.542451 | 0 | 0.009198 | 0.012461 | 0 | 0 | 3e-06
507.141357 | 1.511307 | 1.731217 | 2.050691 | 1.511307 | 2.185228 | 1.542197 | 0 | 0.00914 | 0.012384 | 0 | 0 | 3e-06
509.218262 | 1.511139 | 1.729616 | 2.048521 | 1.511139 | 2.183957 | 1.541943 | 0 | 0.009084 | 0.012309 | 0 | 0 | 3e-06
511.312256 | 1.510973 | 1.728009 | 2.046343 | 1.510973 | 2.182698 | 1.541688 | 0 | 0.00903 | 0.012238 | 0 | 0 | 3e-06
513.423523 | 1.510807 | 1.726396 | 2.044157 | 1.510807 | 2.181452 | 1.541431 | 0 | 0.008978 | 0.012169 | 0 | 0 | 3e-06
515.552368 | 1.510642 | 1.724778 | 2.041963 | 1.510642 | 2.180217 | 1.541174 | 0 | 0.008928 | 0.012104 | 0 | 0 | 3e-06
517.698853 | 1.510477 | 1.723154 | 2.039762 | 1.510477 | 2.178994 | 1.540915 | 0 | 0.00888 | 0.01204 | 0 | 0 | 3e-06
519.863342 | 1.510313 | 1.721524 | 2.037551 | 1.510313 | 2.177783 | 1.540654 | 0 | 0.008835 | 0.01198 | 0 | 0 | 3e-06
522.046021 | 1.51015 | 1.719887 | 2.035332 | 1.51015 | 2.176585 | 1.540392 | 0 | 0.008791 | 0.011923 | 0 | 0 | 3e-06
524.247009 | 1.509988 | 1.718244 | 2.033103 | 1.509988 | 2.175397 | 1.540128 | 0 | 0.00875 | 0.011868 | 0 | 0 | 3e-06
526.466736 | 1.509826 | 1.716594 | 2.030865 | 1.509826 | 2.174222 | 1.539861 | 0 | 0.00871 | 0.011816 | 0 | 0 | 3e-06
528.705322 | 1.509665 | 1.714937 | 2.028617 | 1.509665 | 2.173058 | 1.539593 | 0 | 0.008673 | 0.011767 | 0 | 0 | 3e-06
530.963013 | 1.509504 | 1.713273 | 2.026359 | 1.509504 | 2.171906 | 1.539322 | 0 | 0.008637 | 0.011721 | 0 | 0 | 3e-06
533.240051 | 1.509344 | 1.711602 | 2.024091 | 1.509344 | 2.170765 | 1.539048 | 0 | 0.008604 | 0.011677 | 0 | 0 | 3e-06
535.536621 | 1.509185 | 1.709922 | 2.021811 | 1.509185 | 2.169635 | 1.538772 | 0 | 0.008573 | 0.011637 | 0 | 0 | 3e-06
537.853149 | 1.509027 | 1.708235 | 2.019521 | 1.509027 | 2.168516 | 1.538493 | 0 | 0.008544 | 0.011599 | 0 | 0 | 3e-06
540.189819 | 1.508869 | 1.706539 | 2.017218 | 1.508869 | 2.167409 | 1.538211 | 0 | 0.008517 | 0.011564 | 0 | 0 | 3e-06
542.546875 | 1.508712 | 1.704835 | 2.014904 | 1.508712 | 2.166313 | 1.537928 | 0 | 0.008492 | 0.011532 | 0 | 0 | 3e-06
544.924622 | 1.508556 | 1.703122 | 2.012578 | 1.508556 | 2.165228 | 1.537642 | 0 | 0.008469 | 0.011503 | 0 | 0 | 4e-06
547.323242 | 1.5084 | 1.701399 | 2.010238 | 1.5084 | 2.164154 | 1.537355 | 0 | 0.008448 | 0.011476 | 0 | 0 | 4e-06
549.743103 | 1.508245 | 1.699668 | 2.007886 | 1.508245 | 2.16309 | 1.537067 | 0 | 0.00843 | 0.011453 | 0 | 0 | 4e-06
552.184448 | 1.508091 | 1.697927 | 2.00552 | 1.508091 | 2.162037 | 1.536777 | 0 | 0.008414 | 0.011433 | 0 | 0 | 4e-06
554.647583 | 1.507937 | 1.696175 | 2.00314 | 1.507937 | 2.160995 | 1.536486 | 0 | 0.008399 | 0.011415 | 0 | 0 | 4e-06
557.132751 | 1.507785 | 1.694414 | 2.000746 | 1.507785 | 2.159964 | 1.536195 | 0 | 0.008387 | 0.0114 | 0 | 0 | 4e-06
559.64032 | 1.507632 | 1.692641 | 1.998337 | 1.507632 | 2.158943 | 1.535904 | 0 | 0.008378 | 0.011389 | 0 | 0 | 4e-06
562.170593 | 1.507481 | 1.690858 | 1.995912 | 1.507481 | 2.157932 | 1.535612 | 0 | 0.00837 | 0.01138 | 0 | 0 | 4e-06
564.723816 | 1.50733 | 1.689064 | 1.993472 | 1.50733 | 2.156932 | 1.535321 | 0 | 0.008364 | 0.011375 | 0 | 0 | 4e-06
567.300354 | 1.50718 | 1.687258 | 1.991016 | 1.50718 | 2.155942 | 1.53503 | 0 | 0.008361 | 0.011372 | 0 | 0 | 4e-06
569.900513 | 1.50703 | 1.68544 | 1.988544 | 1.50703 | 2.154963 | 1.534739 | 0 | 0.00836 | 0.011373 | 0 | 0 | 4e-06
572.524536 | 1.506881 | 1.68361 | 1.986054 | 1.506881 | 2.153993 | 1.53445 | 0 | 0.008362 | 0.011376 | 0 | 0 | 4e-06
575.172974 | 1.506733 | 1.681767 | 1.983546 | 1.506733 | 2.153033 | 1.534162 | 0 | 0.008365 | 0.011383 | 0 | 0 | 4e-06
577.845947 | 1.506586 | 1.679911 | 1.981021 | 1.506586 | 2.152084 | 1.533875 | 0 | 0.008371 | 0.011393 | 0 | 0 | 4e-06
580.543823 | 1.506439 | 1.678042 | 1.978477 | 1.506439 | 2.151144 | 1.53359 | 0 | 0.008379 | 0.011406 | 0 | 0 | 4e-06
583.267151 | 1.506293 | 1.67616 | 1.975914 | 1.506293 | 2.150214 | 1.533307 | 0 | 0.00839 | 0.011423 | 0 | 0 | 4e-06
586.016052 | 1.506148 | 1.674263 | 1.973331 | 1.506148 | 2.149294 | 1.533027 | 0 | 0.008403 | 0.011442 | 0 | 0 | 4e-06
588.790894 | 1.506003 | 1.672351 | 1.970728 | 1.506003 | 2.148384 | 1.532748 | 0 | 0.008418 | 0.011465 | 0 | 0 | 4e-06
591.592285 | 1.505859 | 1.670425 | 1.968104 | 1.505859 | 2.147483 | 1.532473 | 0 | 0.008436 | 0.011491 | 0 | 0 | 4e-06
594.420471 | 1.505715 | 1.668483 | 1.965459 | 1.505715 | 2.146591 | 1.532201 | 0 | 0.008456 | 0.011521 | 0 | 0 | 4e-06
597.275757 | 1.505573 | 1.666526 | 1.962791 | 1.505573 | 2.14571 | 1.531932 | 0 | 0.008479 | 0.011554 | 0 | 0 | 4e-06
600.15863 | 1.505431 | 1.664552 | 1.960102 | 1.505431 | 2.144837 | 1.531667 | 0 | 0.008504 | 0.011591 | 0 | 0 | 4e-06
603.069458 | 1.50529 | 1.662562 | 1.957389 | 1.50529 | 2.143974 | 1.531405 | 0 | 0.008532 | 0.011631 | 0 | 0 | 4e-06
606.008667 | 1.505149 | 1.660554 | 1.954652 | 1.505149 | 2.14312 | 1.531148 | 0 | 0.008562 | 0.011675 | 0 | 0 | 4e-06
608.976685 | 1.505009 | 1.658529 | 1.95189 | 1.505009 | 2.142275 | 1.530895 | 0 | 0.008595 | 0.011722 | 0 | 0 | 4e-06
611.973938 | 1.50487 | 1.656486 | 1.949104 | 1.50487 | 2.141439 | 1.530647 | 0 | 0.008631 | 0.011773 | 0 | 0 | 4e-06
615.000793 | 1.504731 | 1.654424 | 1.946291 | 1.504731 | 2.140612 | 1.530403 | 0 | 0.008669 | 0.011827 | 0 | 0 | 4e-06
618.057739 | 1.504593 | 1.652343 | 1.943452 | 1.504593 | 2.139794 | 1.530165 | 0 | 0.00871 | 0.011886 | 0 | 0 | 4e-06
621.145264 | 1.504456 | 1.650243 | 1.940585 | 1.504456 | 2.138985 | 1.529932 | 0 | 0.008754 | 0.011948 | 0 | 0 | 4e-06
624.263794 | 1.50432 | 1.648122 | 1.937691 | 1.50432 | 2.138185 | 1.529704 | 0 | 0.008801 | 0.012014 | 0 | 0 | 4e-06
627.413757 | 1.504184 | 1.645981 | 1.934767 | 1.504184 | 2.137393 | 1.529481 | 0 | 0.008851 | 0.012085 | 0 | 0 | 4e-06
630.595703 | 1.504049 | 1.643818 | 1.931814 | 1.504049 | 2.13661 | 1.529263 | 0 | 0.008903 | 0.012159 | 0 | 0 | 4e-06
633.810059 | 1.503914 | 1.641634 | 1.928831 | 1.503914 | 2.135835 | 1.529049 | 0 | 0.008959 | 0.012237 | 0 | 0 | 4e-06
637.057312 | 1.50378 | 1.639427 | 1.925816 | 1.50378 | 2.135069 | 1.528839 | 0 | 0.009017 | 0.01232 | 0 | 0 | 4e-06
640.338074 | 1.503647 | 1.637197 | 1.922769 | 1.503647 | 2.134312 | 1.528632 | 0 | 0.009079 | 0.012407 | 0 | 0 | 4e-06
643.652771 | 1.503515 | 1.634943 | 1.919689 | 1.503515 | 2.133563 | 1.52843 | 0 | 0.009143 | 0.012498 | 0 | 0 | 5e-06
647.002014 | 1.503383 | 1.632665 | 1.916574 | 1.503383 | 2.132822 | 1.528231 | 0 | 0.009211 | 0.012594 | 0 | 0 | 5e-06
650.386292 | 1.503252 | 1.630362 | 1.913425 | 1.503252 | 2.132089 | 1.528035 | 0 | 0.009283 | 0.012694 | 0 | 0 | 5e-06
653.806091 | 1.503122 | 1.628033 | 1.910241 | 1.503122 | 2.131365 | 1.527842 | 0 | 0.009357 | 0.012799 | 0 | 0 | 5e-06
657.262085 | 1.502992 | 1.625678 | 1.907019 | 1.502992 | 2.130648 | 1.527652 | 0 | 0.009435 | 0.012909 | 0 | 0 | 5e-06
660.754822 | 1.502863 | 1.623296 | 1.903759 | 1.502863 | 2.12994 | 1.527464 | 0 | 0.009517 | 0.013024 | 0 | 0 | 5e-06
664.284851 | 1.502735 | 1.620885 | 1.90046 | 1.502735 | 2.12924 | 1.527278 | 0 | 0.009602 | 0.013143 | 0 | 0 | 5e-06
667.852844 | 1.502607 | 1.618447 | 1.897122 | 1.502607 | 2.128547 | 1.527094 | 0 | 0.00969 | 0.013268 | 0 | 0 | 5e-06
671.45929 | 1.50248 | 1.615978 | 1.893742 | 1.50248 | 2.127862 | 1.526912 | 0 | 0.009783 | 0.013398 | 0 | 0 | 5e-06
675.104919 | 1.502354 | 1.61348 | 1.89032 | 1.502354 | 2.127185 | 1.526732 | 0 | 0.009879 | 0.013533 | 0 | 0 | 5e-06
678.790405 | 1.502228 | 1.61095 | 1.886854 | 1.502228 | 2.126516 | 1.526553 | 0 | 0.009979 | 0.013674 | 0 | 0 | 5e-06
682.516357 | 1.502104 | 1.608389 | 1.883344 | 1.502104 | 2.125854 | 1.526375 | 0 | 0.010083 | 0.01382 | 0 | 0 | 5e-06
686.283386 | 1.501979 | 1.605794 | 1.879787 | 1.501979 | 2.1252 | 1.526198 | 0 | 0.010191 | 0.013972 | 0 | 0 | 5e-06
690.092285 | 1.501856 | 1.603166 | 1.876184 | 1.501856 | 2.124553 | 1.526021 | 0 | 0.010303 | 0.01413 | 0 | 0 | 5e-06
693.943665 | 1.501733 | 1.600503 | 1.872531 | 1.501733 | 2.123914 | 1.525845 | 0 | 0.01042 | 0.014294 | 0 | 0 | 5e-06
697.838257 | 1.501611 | 1.597805 | 1.868829 | 1.501611 | 2.123282 | 1.525669 | 0 | 0.010541 | 0.014464 | 0 | 0 | 5e-06
701.776855 | 1.50149 | 1.595069 | 1.865075 | 1.50149 | 2.122658 | 1.525492 | 0 | 0.010666 | 0.014641 | 0 | 0 | 5e-06
705.760132 | 1.501369 | 1.592296 | 1.861269 | 1.501369 | 2.12204 | 1.525316 | 0 | 0.010797 | 0.014824 | 0 | 0 | 5e-06
709.78894 | 1.501249 | 1.589485 | 1.857408 | 1.501249 | 2.12143 | 1.525138 | 0 | 0.010931 | 0.015014 | 0 | 0 | 5e-06
713.863892 | 1.501129 | 1.586633 | 1.853491 | 1.501129 | 2.120827 | 1.52496 | 0 | 0.011071 | 0.015211 | 0 | 0 | 5e-06
717.985962 | 1.50101 | 1.58374 | 1.849516 | 1.50101 | 2.120231 | 1.524781 | 0 | 0.011216 | 0.015415 | 0 | 0 | 5e-06
722.155884 | 1.500892 | 1.580805 | 1.845482 | 1.500892 | 2.119642 | 1.5246 | 0 | 0.011366 | 0.015626 | 0 | 0 | 5e-06
726.374634 | 1.500775 | 1.577827 | 1.841387 | 1.500775 | 2.11906 | 1.524418 | 0 | 0.011521 | 0.015845 | 0 | 0 | 6e-06
730.642883 | 1.500658 | 1.574804 | 1.837229 | 1.500658 | 2.118484 | 1.524234 | 0 | 0.011682 | 0.016072 | 0 | 0 | 6e-06
734.961548 | 1.500542 | 1.571734 | 1.833006 | 1.500542 | 2.117916 | 1.524049 | 0 | 0.011849 | 0.016306 | 0 | 0 | 6e-06
739.331665 | 1.500427 | 1.568618 | 1.828717 | 1.500427 | 2.117354 | 1.523861 | 0 | 0.012021 | 0.016549 | 0 | 0 | 6e-06
743.754028 | 1.500312 | 1.565452 | 1.824359 | 1.500312 | 2.116799 | 1.523671 | 0 | 0.012199 | 0.016801 | 0 | 0 | 6e-06
748.229614 | 1.500198 | 1.562237 | 1.81993 | 1.500198 | 2.116251 | 1.52348 | 0 | 0.012384 | 0.017061 | 0 | 0 | 6e-06
752.759399 | 1.500085 | 1.55897 | 1.815428 | 1.500085 | 2.115709 | 1.523287 | 0 | 0.012575 | 0.017331 | 0 | 0 | 6e-06
757.344299 | 1.499973 | 1.555649 | 1.810852 | 1.499973 | 2.115173 | 1.523092 | 0 | 0.012772 | 0.01761 | 0 | 0 | 6e-06
761.985474 | 1.499861 | 1.552274 | 1.806197 | 1.499861 | 2.114645 | 1.522896 | 0 | 0.012976 | 0.017899 | 0 | 0 | 6e-06
766.683838 | 1.49975 | 1.548842 | 1.801463 | 1.49975 | 2.114122 | 1.522698 | 0 | 0.013188 | 0.018198 | 0 | 0 | 6e-06
771.440552 | 1.499639 | 1.545352 | 1.796647 | 1.499639 | 2.113606 | 1.522498 | 0 | 0.013406 | 0.018507 | 0 | 0 | 6e-06
776.256592 | 1.499529 | 1.541803 | 1.791746 | 1.499529 | 2.113096 | 1.522298 | 0 | 0.013632 | 0.018827 | 0 | 0 | 6e-06
781.133179 | 1.49942 | 1.538191 | 1.786757 | 1.49942 | 2.112592 | 1.522096 | 0 | 0.013866 | 0.019159 | 0 | 0 | 6e-06
786.071411 | 1.499311 | 1.534515 | 1.781678 | 1.499311 | 2.112094 | 1.521893 | 0 | 0.014108 | 0.019502 | 0 | 0 | 6e-06
791.07251 | 1.499204 | 1.530774 | 1.776506 | 1.499204 | 2.111603 | 1.521688 | 0 | 0.014358 | 0.019857 | 0 | 0 | 6e-06
796.137573 | 1.499097 | 1.526965 | 1.771238 | 1.499097 | 2.111117 | 1.521483 | 0 | 0.014617 | 0.020225 | 0 | 0 | 6e-06
801.268005 | 1.49899 | 1.523086 | 1.76587 | 1.49899 | 2.110638 | 1.521276 | 0 | 0.014885 | 0.020605 | 0 | 0 | 7e-06
806.464966 | 1.498884 | 1.519135 | 1.7604 | 1.498884 | 2.110164 | 1.521069 | 0 | 0.015162 | 0.021 | 0 | 0 | 7e-06
811.729736 | 1.498779 | 1.515109 | 1.754824 | 1.498779 | 2.109697 | 1.520861 | 0 | 0.015449 | 0.021408 | 0 | 0 | 7e-06
817.063721 | 1.498675 | 1.511007 | 1.749139 | 1.498675 | 2.109235 | 1.520652 | 0 | 0.015746 | 0.021831 | 0 | 0 | 7e-06
822.468262 | 1.498571 | 1.506825 | 1.74334 | 1.498571 | 2.108779 | 1.520442 | 0 | 0.016053 | 0.022269 | 0 | 0 | 7e-06
827.944824 | 1.498468 | 1.502561 | 1.737424 | 1.498468 | 2.108328 | 1.520231 | 0 | 0.016371 | 0.022723 | 0 | 0 | 7e-06
833.494751 | 1.498366 | 1.498212 | 1.731388 | 1.498366 | 2.107884 | 1.52002 | 0 | 0.0167 | 0.023193 | 0 | 0 | 7e-06
839.119629 | 1.498264 | 1.493776 | 1.725226 | 1.498264 | 2.107445 | 1.519808 | 0 | 0.017041 | 0.023681 | 0 | 0 | 7e-06
844.820923 | 1.498163 | 1.48925 | 1.718936 | 1.498163 | 2.107011 | 1.519596 | 0 | 0.017394 | 0.024186 | 0 | 0 | 7e-06
850.600281 | 1.498063 | 1.484629 | 1.712511 | 1.498063 | 2.106583 | 1.519383 | 0 | 0.017759 | 0.02471 | 0 | 0 | 7e-06
856.459167 | 1.497964 | 1.479913 | 1.705947 | 1.497964 | 2.10616 | 1.51917 | 0 | 0.018138 | 0.025254 | 0 | 0 | 7e-06
862.399292 | 1.497865 | 1.475096 | 1.69924 | 1.497865 | 2.105743 | 1.518957 | 0 | 0.018531 | 0.025818 | 0 | 0 | 7e-06
868.422485 | 1.497766 | 1.470176 | 1.692384 | 1.497766 | 2.105331 | 1.518743 | 0 | 0.018938 | 0.026404 | 0 | 0 | 7e-06
874.530396 | 1.497669 | 1.465148 | 1.685374 | 1.497669 | 2.104924 | 1.51853 | 0 | 0.019359 | 0.027011 | 0 | 0 | 7e-06
880.724792 | 1.497572 | 1.46001 | 1.678204 | 1.497572 | 2.104523 | 1.518316 | 0 | 0.019797 | 0.027642 | 0 | 0 | 8e-06
887.007629 | 1.497476 | 1.454756 | 1.670868 | 1.497476 | 2.104127 | 1.518102 | 0 | 0.020251 | 0.028298 | 0 | 0 | 8e-06
893.380676 | 1.49738 | 1.449384 | 1.66336 | 1.49738 | 2.103736 | 1.517889 | 0 | 0.020722 | 0.028979 | 0 | 0 | 8e-06

## sample2_5
All Layer Optical Constants
Wavelength (nm) | n, Nb205 Coupled | n, Coupled | n-Top, Graded Layer | n-Bottom, Graded Layer | n, SiO2 Cauchy | n, Nb205 Cauchy | n, glass B-Spline | k, Nb205 Coupled | k, Coupled | k-Top, Graded Layer | k-Bottom, Graded Layer | k, SiO2 Cauchy | k, Nb205 Cauchy | k, glass B-Spline
381.203583 | 2.337569 | 1.527126 | 2.034653 | 2.061145 | 1.527126 | 2.337569 | 1.566357 | 0 | 0 | 0.024905 | 0.025434 | 0 | 0 | 2e-06
382.375854 | 2.334984 | 1.526903 | 2.032705 | 2.059155 | 1.526903 | 2.334984 | 1.56603 | 0 | 0 | 0.024605 | 0.025128 | 0 | 0 | 2e-06
383.555359 | 2.332419 | 1.526681 | 2.030762 | 2.057171 | 1.526681 | 2.332419 | 1.565702 | 0 | 0 | 0.024309 | 0.024826 | 0 | 0 | 2e-06
384.742188 | 2.329875 | 1.52646 | 2.028826 | 2.055194 | 1.52646 | 2.329875 | 1.565375 | 0 | 0 | 0.024016 | 0.024528 | 0 | 0 | 2e-06
385.936371 | 2.327351 | 1.526239 | 2.026896 | 2.053222 | 1.526239 | 2.327351 | 1.565047 | 0 | 0 | 0.023728 | 0.024233 | 0 | 0 | 2e-06
387.138 | 2.324847 | 1.526019 | 2.024971 | 2.051257 | 1.526019 | 2.324847 | 1.564719 | 0 | 0 | 0.023442 | 0.023942 | 0 | 0 | 2e-06
388.347107 | 2.322363 | 1.5258 | 2.023053 | 2.049297 | 1.5258 | 2.322363 | 1.564391 | 0 | 0 | 0.023161 | 0.023654 | 0 | 0 | 2e-06
389.563812 | 2.319899 | 1.525582 | 2.02114 | 2.047343 | 1.525582 | 2.319899 | 1.564063 | 0 | 0 | 0.022883 | 0.023371 | 0 | 0 | 2e-06
390.788177 | 2.317454 | 1.525364 | 2.019232 | 2.045395 | 1.525364 | 2.317454 | 1.563735 | 0 | 0 | 0.022608 | 0.02309 | 0 | 0 | 2e-06
392.020233 | 2.31503 | 1.525147 | 2.01733 | 2.043453 | 1.525147 | 2.31503 | 1.563407 | 0 | 0 | 0.022337 | 0.022814 | 0 | 0 | 3e-06
393.260071 | 2.312625 | 1.52493 | 2.015433 | 2.041515 | 1.52493 | 2.312625 | 1.563079 | 0 | 0 | 0.02207 | 0.022541 | 0 | 0 | 3e-06
394.507813 | 2.310239 | 1.524714 | 2.013541 | 2.039583 | 1.524714 | 2.310239 | 1.562751 | 0 | 0 | 0.021806 | 0.022271 | 0 | 0 | 3e-06
395.763489 | 2.307873 | 1.524499 | 2.011655 | 2.037656 | 1.524499 | 2.307873 | 1.562423 | 0 | 0 | 0.021545 | 0.022005 | 0 | 0 | 3e-06
397.027161 | 2.305526 | 1.524285 | 2.009773 | 2.035733 | 1.524285 | 2.305526 | 1.562095 | 0 | 0 | 0.021288 | 0.021743 | 0 | 0 | 3e-06
398.298981 | 2.303198 | 1.524071 | 2.007895 | 2.033816 | 1.524071 | 2.303198 | 1.561768 | 0 | 0 | 0.021034 | 0.021484 | 0 | 0 | 3e-06
399.578918 | 2.300889 | 1.523858 | 2.006023 | 2.031904 | 1.523858 | 2.300889 | 1.56144 | 0 | 0 | 0.020784 | 0.021228 | 0 | 0 | 3e-06
400.867126 | 2.298599 | 1.523646 | 2.004155 | 2.029996 | 1.523646 | 2.298599 | 1.561113 | 0 | 0 | 0.020536 | 0.020976 | 0 | 0 | 3e-06
402.163696 | 2.296328 | 1.523434 | 2.002291 | 2.028092 | 1.523434 | 2.296328 | 1.560786 | 0 | 0 | 0.020293 | 0.020727 | 0 | 0 | 3e-06
403.468658 | 2.294075 | 1.523223 | 2.000432 | 2.026193 | 1.523223 | 2.294075 | 1.56046 | 0 | 0 | 0.020052 | 0.020481 | 0 | 0 | 3e-06
404.782135 | 2.291841 | 1.523013 | 1.998576 | 2.024298 | 1.523013 | 2.291841 | 1.560134 | 0 | 0 | 0.019815 | 0.020239 | 0 | 0 | 3e-06
406.104156 | 2.289625 | 1.522803 | 1.996725 | 2.022407 | 1.522803 | 2.289625 | 1.559808 | 0 | 0 | 0.019581 | 0.020001 | 0 | 0 | 3e-06
407.434875 | 2.287428 | 1.522594 | 1.994878 | 2.02052 | 1.522594 | 2.287428 | 1.559483 | 0 | 0 | 0.01935 | 0.019765 | 0 | 0 | 3e-06
408.774323 | 2.285249 | 1.522386 | 1.993034 | 2.018637 | 1.522386 | 2.285249 | 1.559159 | 0 | 0 | 0.019123 | 0.019533 | 0 | 0 | 3e-06
410.12262 | 2.283088 | 1.522178 | 1.991194 | 2.016758 | 1.522178 | 2.283088 | 1.558835 | 0 | 0 | 0.018899 | 0.019304 | 0 | 0 | 3e-06
411.479828 | 2.280945 | 1.521971 | 1.989358 | 2.014882 | 1.521971 | 2.280945 | 1.558511 | 0 | 0 | 0.018678 | 0.019078 | 0 | 0 | 3e-06
412.846039 | 2.27882 | 1.521765 | 1.987525 | 2.01301 | 1.521765 | 2.27882 | 1.558188 | 0 | 0 | 0.01846 | 0.018856 | 0 | 0 | 3e-06
414.221375 | 2.276713 | 1.521559 | 1.985695 | 2.011141 | 1.521559 | 2.276713 | 1.557866 | 0 | 0 | 0.018245 | 0.018637 | 0 | 0 | 3e-06
415.605896 | 2.274623 | 1.521354 | 1.983869 | 2.009275 | 1.521354 | 2.274623 | 1.557545 | 0 | 0 | 0.018033 | 0.01842 | 0 | 0 | 3e-06
416.999695 | 2.272551 | 1.52115 | 1.982046 | 2.007412 | 1.52115 | 2.272551 | 1.557224 | 0 | 0 | 0.017825 | 0.018208 | 0 | 0 | 3e-06
418.402893 | 2.270497 | 1.520947 | 1.980225 | 2.005553 | 1.520947 | 2.270497 | 1.556904 | 0 | 0 | 0.017619 | 0.017998 | 0 | 0 | 3e-06
419.815521 | 2.26846 | 1.520744 | 1.978407 | 2.003696 | 1.520744 | 2.26846 | 1.556585 | 0 | 0 | 0.017417 | 0.017791 | 0 | 0 | 3e-06
421.237732 | 2.26644 | 1.520542 | 1.976592 | 2.001842 | 1.520542 | 2.26644 | 1.556267 | 0 | 0 | 0.017217 | 0.017587 | 0 | 0 | 3e-06
422.669617 | 2.264437 | 1.52034 | 1.974779 | 1.99999 | 1.52034 | 2.264437 | 1.55595 | 0 | 0 | 0.017021 | 0.017387 | 0 | 0 | 3e-06
424.111328 | 2.262452 | 1.520139 | 1.972969 | 1.998141 | 1.520139 | 2.262452 | 1.555633 | 0 | 0 | 0.016827 | 0.017189 | 0 | 0 | 3e-06
425.562836 | 2.260483 | 1.519939 | 1.971161 | 1.996294 | 1.519939 | 2.260483 | 1.555318 | 0 | 0 | 0.016637 | 0.016995 | 0 | 0 | 3e-06
427.024353 | 2.258531 | 1.51974 | 1.969355 | 1.994449 | 1.51974 | 2.258531 | 1.555004 | 0 | 0 | 0.016449 | 0.016804 | 0 | 0 | 3e-06
428.495941 | 2.256596 | 1.519541 | 1.967552 | 1.992606 | 1.519541 | 2.256596 | 1.55469 | 0 | 0 | 0.016265 | 0.016615 | 0 | 0 | 3e-06
429.977722 | 2.254678 | 1.519343 | 1.96575 | 1.990765 | 1.519343 | 2.254678 | 1.554378 | 0 | 0 | 0.016083 | 0.01643 | 0 | 0 | 3e-06
431.469788 | 2.252776 | 1.519146 | 1.963949 | 1.988926 | 1.519146 | 2.252776 | 1.554067 | 0 | 0 | 0.015904 | 0.016247 | 0 | 0 | 3e-06
432.972229 | 2.25089 | 1.518949 | 1.962151 | 1.987089 | 1.518949 | 2.25089 | 1.553758 | 0 | 0 | 0.015728 | 0.016068 | 0 | 0 | 3e-06
434.485168 | 2.249021 | 1.518753 | 1.960353 | 1.985253 | 1.518753 | 2.249021 | 1.553449 | 0 | 0 | 0.015555 | 0.015891 | 0 | 0 | 3e-06
436.008698 | 2.247168 | 1.518558 | 1.958557 | 1.983418 | 1.518558 | 2.247168 | 1.553142 | 0 | 0 | 0.015385 | 0.015717 | 0 | 0 | 3e-06
437.542969 | 2.245331 | 1.518363 | 1.956763 | 1.981585 | 1.518363 | 2.245331 | 1.552836 | 0 | 0 | 0.015218 | 0.015546 | 0 | 0 | 3e-06
439.088043 | 2.24351 | 1.518169 | 1.954969 | 1.979752 | 1.518169 | 2.24351 | 1.552532 | 0 | 0 | 0.015053 | 0.015378 | 0 | 0 | 3e-06
440.644104 | 2.241706 | 1.517976 | 1.953176 | 1.977921 | 1.517976 | 2.241706 | 1.552229 | 0 | 0 | 0.014891 | 0.015213 | 0 | 0 | 3e-06
442.211243 | 2.239917 | 1.517784 | 1.951384 | 1.97609 | 1.517784 | 2.239917 | 1.551927 | 0 | 0 | 0.014732 | 0.015051 | 0 | 0 | 3e-06
443.789551 | 2.238143 | 1.517592 | 1.949593 | 1.97426 | 1.517592 | 2.238143 | 1.551627 | 0 | 0 | 0.014576 | 0.014891 | 0 | 0 | 3e-06
445.37915 | 2.236386 | 1.517401 | 1.947802 | 1.97243 | 1.517401 | 2.236386 | 1.551329 | 0 | 0 | 0.014423 | 0.014735 | 0 | 0 | 3e-06
446.980225 | 2.234643 | 1.51721 | 1.946011 | 1.9706 | 1.51721 | 2.234643 | 1.551032 | 0 | 0 | 0.014272 | 0.014581 | 0 | 0 | 3e-06
448.592834 | 2.232917 | 1.51702 | 1.94422 | 1.968771 | 1.51702 | 2.232917 | 1.550737 | 0 | 0 | 0.014124 | 0.01443 | 0 | 0 | 3e-06
450.217102 | 2.231205 | 1.516831 | 1.94243 | 1.966942 | 1.516831 | 2.231205 | 1.550443 | 0 | 0 | 0.013978 | 0.014281 | 0 | 0 | 3e-06
451.85318 | 2.229509 | 1.516643 | 1.940639 | 1.965112 | 1.516643 | 2.229509 | 1.550151 | 0 | 0 | 0.013836 | 0.014135 | 0 | 0 | 3e-06
453.501129 | 2.227828 | 1.516455 | 1.938848 | 1.963283 | 1.516455 | 2.227828 | 1.549862 | 0 | 0 | 0.013696 | 0.013993 | 0 | 0 | 3e-06
455.161224 | 2.226162 | 1.516268 | 1.937057 | 1.961452 | 1.516268 | 2.226162 | 1.549573 | 0 | 0 | 0.013558 | 0.013852 | 0 | 0 | 3e-06
456.833496 | 2.224511 | 1.516081 | 1.935265 | 1.959621 | 1.516081 | 2.224511 | 1.549287 | 0 | 0 | 0.013423 | 0.013715 | 0 | 0 | 3e-06
458.518127 | 2.222874 | 1.515896 | 1.933472 | 1.95779 | 1.515896 | 2.222874 | 1.549003 | 0 | 0 | 0.013291 | 0.01358 | 0 | 0 | 3e-06
460.215179 | 2.221253 | 1.51571 | 1.931678 | 1.955957 | 1.51571 | 2.221253 | 1.54872 | 0 | 0 | 0.013162 | 0.013448 | 0 | 0 | 3e-06
461.924896 | 2.219646 | 1.515526 | 1.929884 | 1.954123 | 1.515526 | 2.219646 | 1.54844 | 0 | 0 | 0.013035 | 0.013318 | 0 | 0 | 3e-06
463.647308 | 2.218054 | 1.515342 | 1.928087 | 1.952288 | 1.515342 | 2.218054 | 1.548161 | 0 | 0 | 0.012911 | 0.013191 | 0 | 0 | 3e-06
465.38266 | 2.216476 | 1.515159 | 1.92629 | 1.950452 | 1.515159 | 2.216476 | 1.547885 | 0 | 0 | 0.012789 | 0.013067 | 0 | 0 | 3e-06
467.131042 | 2.214912 | 1.514977 | 1.924491 | 1.948613 | 1.514977 | 2.214912 | 1.547611 | 0 | 0 | 0.01267 | 0.012945 | 0 | 0 | 3e-06
468.892578 | 2.213363 | 1.514796 | 1.92269 | 1.946773 | 1.514796 | 2.213363 | 1.547339 | 0 | 0 | 0.012553 | 0.012826 | 0 | 0 | 3e-06
470.66748 | 2.211828 | 1.514615 | 1.920887 | 1.944931 | 1.514615 | 2.211828 | 1.547069 | 0 | 0 | 0.012439 | 0.01271 | 0 | 0 | 3e-06
472.455872 | 2.210307 | 1.514434 | 1.919082 | 1.943087 | 1.514434 | 2.210307 | 1.546801 | 0 | 0 | 0.012327 | 0.012596 | 0 | 0 | 3e-06
474.257904 | 2.2088 | 1.514255 | 1.917275 | 1.94124 | 1.514255 | 2.2088 | 1.546536 | 0 | 0 | 0.012218 | 0.012484 | 0 | 0 | 3e-06
476.07373 | 2.207306 | 1.514076 | 1.915465 | 1.939391 | 1.514076 | 2.207306 | 1.546272 | 0 | 0 | 0.012112 | 0.012376 | 0 | 0 | 3e-06
477.903503 | 2.205827 | 1.513898 | 1.913653 | 1.937539 | 1.513898 | 2.205827 | 1.546011 | 0 | 0 | 0.012008 | 0.012269 | 0 | 0 | 3e-06
479.747406 | 2.204361 | 1.51372 | 1.911838 | 1.935685 | 1.51372 | 2.204361 | 1.545751 | 0 | 0 | 0.011906 | 0.012166 | 0 | 0 | 3e-06
481.605621 | 2.202909 | 1.513543 | 1.910019 | 1.933827 | 1.513543 | 2.202909 | 1.545492 | 0 | 0 | 0.011807 | 0.012065 | 0 | 0 | 3e-06
483.47821 | 2.201471 | 1.513367 | 1.908198 | 1.931965 | 1.513367 | 2.201471 | 1.545235 | 0 | 0 | 0.01171 | 0.011966 | 0 | 0 | 3e-06
485.36554 | 2.200045 | 1.513192 | 1.906373 | 1.9301 | 1.513192 | 2.200045 | 1.54498 | 0 | 0 | 0.011616 | 0.01187 | 0 | 0 | 3e-06
487.267517 | 2.198633 | 1.513017 | 1.904544 | 1.928232 | 1.513017 | 2.198633 | 1.544725 | 0 | 0 | 0.011525 | 0.011776 | 0 | 0 | 3e-06
489.18457 | 2.197235 | 1.512843 | 1.902712 | 1.926359 | 1.512843 | 2.197235 | 1.544471 | 0 | 0 | 0.011435 | 0.011685 | 0 | 0 | 3e-06
491.116699 | 2.195849 | 1.512669 | 1.900875 | 1.924483 | 1.512669 | 2.195849 | 1.544217 | 0 | 0 | 0.011348 | 0.011597 | 0 | 0 | 3e-06
493.064148 | 2.194477 | 1.512497 | 1.899035 | 1.922602 | 1.512497 | 2.194477 | 1.543965 | 0 | 0 | 0.011264 | 0.011511 | 0 | 0 | 3e-06
495.027161 | 2.193118 | 1.512325 | 1.89719 | 1.920716 | 1.512325 | 2.193118 | 1.543712 | 0 | 0 | 0.011182 | 0.011427 | 0 | 0 | 3e-06
497.005859 | 2.191771 | 1.512153 | 1.89534 | 1.918826 | 1.512153 | 2.191771 | 1.54346 | 0 | 0 | 0.011103 | 0.011346 | 0 | 0 | 3e-06
499.000397 | 2.190437 | 1.511982 | 1.893485 | 1.916931 | 1.511982 | 2.190437 | 1.543208 | 0 | 0 | 0.011026 | 0.011267 | 0 | 0 | 3e-06
501.011047 | 2.189116 | 1.511812 | 1.891625 | 1.91503 | 1.511812 | 2.189116 | 1.542956 | 0 | 0 | 0.010951 | 0.011191 | 0 | 0 | 3e-06
503.037933 | 2.187808 | 1.511643 | 1.88976 | 1.913124 | 1.511643 | 2.187808 | 1.542704 | 0 | 0 | 0.010879 | 0.011117 | 0 | 0 | 3e-06
505.081299 | 2.186512 | 1.511474 | 1.887889 | 1.911212 | 1.511474 | 2.186512 | 1.542451 | 0 | 0 | 0.010809 | 0.011046 | 0 | 0 | 3e-06
507.141357 | 2.185228 | 1.511307 | 1.886012 | 1.909294 | 1.511307 | 2.185228 | 1.542197 | 0 | 0 | 0.010742 | 0.010977 | 0 | 0 | 3e-06
509.218262 | 2.183957 | 1.511139 | 1.88413 | 1.90737 | 1.511139 | 2.183957 | 1.541943 | 0 | 0 | 0.010677 | 0.010911 | 0 | 0 | 3e-06
511.312256 | 2.182698 | 1.510973 | 1.882241 | 1.90544 | 1.510973 | 2.182698 | 1.541688 | 0 | 0 | 0.010614 | 0.010847 | 0 | 0 | 3e-06
513.423523 | 2.181452 | 1.510807 | 1.880345 | 1.903503 | 1.510807 | 2.181452 | 1.541431 | 0 | 0 | 0.010554 | 0.010786 | 0 | 0 | 3e-06
515.552368 | 2.180217 | 1.510642 | 1.878443 | 1.901559 | 1.510642 | 2.180217 | 1.541174 | 0 | 0 | 0.010496 | 0.010727 | 0 | 0 | 3e-06
517.698853 | 2.178994 | 1.510477 | 1.876534 | 1.899607 | 1.510477 | 2.178994 | 1.540915 | 0 | 0 | 0.010441 | 0.01067 | 0 | 0 | 3e-06
519.863342 | 2.177783 | 1.510313 | 1.874617 | 1.897648 | 1.510313 | 2.177783 | 1.540654 | 0 | 0 | 0.010388 | 0.010616 | 0 | 0 | 3e-06
522.046021 | 2.176585 | 1.51015 | 1.872693 | 1.895682 | 1.51015 | 2.176585 | 1.540392 | 0 | 0 | 0.010337 | 0.010565 | 0 | 0 | 3e-06
524.247009 | 2.175397 | 1.509988 | 1.87076 | 1.893707 | 1.509988 | 2.175397 | 1.540128 | 0 | 0 | 0.010289 | 0.010516 | 0 | 0 | 3e-06
526.466736 | 2.174222 | 1.509826 | 1.86882 | 1.891724 | 1.509826 | 2.174222 | 1.539861 | 0 | 0 | 0.010244 | 0.010469 | 0 | 0 | 3e-06
528.705322 | 2.173058 | 1.509665 | 1.866871 | 1.889732 | 1.509665 | 2.173058 | 1.539593 | 0 | 0 | 0.0102 | 0.010425 | 0 | 0 | 3e-06
530.963013 | 2.171906 | 1.509504 | 1.864914 | 1.887732 | 1.509504 | 2.171906 | 1.539322 | 0 | 0 | 0.01016 | 0.010384 | 0 | 0 | 3e-06
533.240051 | 2.170765 | 1.509344 | 1.862948 | 1.885722 | 1.509344 | 2.170765 | 1.539048 | 0 | 0 | 0.010121 | 0.010345 | 0 | 0 | 3e-06
535.536621 | 2.169635 | 1.509185 | 1.860972 | 1.883703 | 1.509185 | 2.169635 | 1.538772 | 0 | 0 | 0.010085 | 0.010308 | 0 | 0 | 3e-06
537.853149 | 2.168516 | 1.509027 | 1.858987 | 1.881674 | 1.509027 | 2.168516 | 1.538493 | 0 | 0 | 0.010052 | 0.010274 | 0 | 0 | 3e-06
540.189819 | 2.167409 | 1.508869 | 1.856992 | 1.879635 | 1.508869 | 2.167409 | 1.538211 | 0 | 0 | 0.010021 | 0.010243 | 0 | 0 | 3e-06
542.546875 | 2.166313 | 1.508712 | 1.854986 | 1.877585 | 1.508712 | 2.166313 | 1.537928 | 0 | 0 | 0.009993 | 0.010214 | 0 | 0 | 3e-06
544.924622 | 2.165228 | 1.508556 | 1.85297 | 1.875524 | 1.508556 | 2.165228 | 1.537642 | 0 | 0 | 0.009967 | 0.010187 | 0 | 0 | 4e-06
547.323242 | 2.164154 | 1.5084 | 1.850943 | 1.873453 | 1.5084 | 2.164154 | 1.537355 | 0 | 0 | 0.009943 | 0.010163 | 0 | 0 | 4e-06
549.743103 | 2.16309 | 1.508245 | 1.848905 | 1.871369 | 1.508245 | 2.16309 | 1.537067 | 0 | 0 | 0.009922 | 0.010142 | 0 | 0 | 4e-06
552.184448 | 2.162037 | 1.508091 | 1.846856 | 1.869274 | 1.508091 | 2.162037 | 1.536777 | 0 | 0 | 0.009904 | 0.010123 | 0 | 0 | 4e-06
554.647583 | 2.160995 | 1.507937 | 1.844794 | 1.867167 | 1.507937 | 2.160995 | 1.536486 | 0 | 0 | 0.009888 | 0.010107 | 0 | 0 | 4e-06
557.132751 | 2.159964 | 1.507785 | 1.84272 | 1.865047 | 1.507785 | 2.159964 | 1.536195 | 0 | 0 | 0.009875 | 0.010094 | 0 | 0 | 4e-06
559.64032 | 2.158943 | 1.507632 | 1.840634 | 1.862914 | 1.507632 | 2.158943 | 1.535904 | 0 | 0 | 0.009864 | 0.010083 | 0 | 0 | 4e-06
562.170593 | 2.157932 | 1.507481 | 1.838534 | 1.860768 | 1.507481 | 2.157932 | 1.535612 | 0 | 0 | 0.009856 | 0.010074 | 0 | 0 | 4e-06
564.723816 | 2.156932 | 1.50733 | 1.836421 | 1.858608 | 1.50733 | 2.156932 | 1.535321 | 0 | 0 | 0.00985 | 0.010069 | 0 | 0 | 4e-06
567.300354 | 2.155942 | 1.50718 | 1.834294 | 1.856434 | 1.50718 | 2.155942 | 1.53503 | 0 | 0 | 0.009847 | 0.010066 | 0 | 0 | 4e-06
569.900513 | 2.154963 | 1.50703 | 1.832153 | 1.854246 | 1.50703 | 2.154963 | 1.534739 | 0 | 0 | 0.009847 | 0.010066 | 0 | 0 | 4e-06
572.524536 | 2.153993 | 1.506881 | 1.829998 | 1.852042 | 1.506881 | 2.153993 | 1.53445 | 0 | 0 | 0.009849 | 0.010068 | 0 | 0 | 4e-06
575.172974 | 2.153033 | 1.506733 | 1.827827 | 1.849823 | 1.506733 | 2.153033 | 1.534162 | 0 | 0 | 0.009855 | 0.010074 | 0 | 0 | 4e-06
577.845947 | 2.152084 | 1.506586 | 1.825641 | 1.847588 | 1.506586 | 2.152084 | 1.533875 | 0 | 0 | 0.009862 | 0.010082 | 0 | 0 | 4e-06
580.543823 | 2.151144 | 1.506439 | 1.823439 | 1.845337 | 1.506439 | 2.151144 | 1.53359 | 0 | 0 | 0.009873 | 0.010093 | 0 | 0 | 4e-06
583.267151 | 2.150214 | 1.506293 | 1.82122 | 1.843069 | 1.506293 | 2.150214 | 1.533307 | 0 | 0 | 0.009886 | 0.010107 | 0 | 0 | 4e-06
586.016052 | 2.149294 | 1.506148 | 1.818985 | 1.840784 | 1.506148 | 2.149294 | 1.533027 | 0 | 0 | 0.009903 | 0.010123 | 0 | 0 | 4e-06
588.790894 | 2.148384 | 1.506003 | 1.816732 | 1.838481 | 1.506003 | 2.148384 | 1.532748 | 0 | 0 | 0.009922 | 0.010143 | 0 | 0 | 4e-06
591.592285 | 2.147483 | 1.505859 | 1.814461 | 1.83616 | 1.505859 | 2.147483 | 1.532473 | 0 | 0 | 0.009944 | 0.010166 | 0 | 0 | 4e-06
594.420471 | 2.146591 | 1.505715 | 1.812172 | 1.83382 | 1.505715 | 2.146591 | 1.532201 | 0 | 0 | 0.009968 | 0.010191 | 0 | 0 | 4e-06
597.275757 | 2.14571 | 1.505573 | 1.809865 | 1.83146 | 1.505573 | 2.14571 | 1.531932 | 0 | 0 | 0.009996 | 0.01022 | 0 | 0 | 4e-06
600.15863 | 2.144837 | 1.505431 | 1.807538 | 1.829081 | 1.505431 | 2.144837 | 1.531667 | 0 | 0 | 0.010027 | 0.010251 | 0 | 0 | 4e-06
603.069458 | 2.143974 | 1.50529 | 1.805191 | 1.826682 | 1.50529 | 2.143974 | 1.531405 | 0 | 0 | 0.010061 | 0.010286 | 0 | 0 | 4e-06
606.008667 | 2.14312 | 1.505149 | 1.802823 | 1.824261 | 1.505149 | 2.14312 | 1.531148 | 0 | 0 | 0.010098 | 0.010324 | 0 | 0 | 4e-06
608.976685 | 2.142275 | 1.505009 | 1.800435 | 1.82182 | 1.505009 | 2.142275 | 1.530895 | 0 | 0 | 0.010138 | 0.010365 | 0 | 0 | 4e-06
611.973938 | 2.141439 | 1.50487 | 1.798025 | 1.819356 | 1.50487 | 2.141439 | 1.530647 | 0 | 0 | 0.010181 | 0.010409 | 0 | 0 | 4e-06
615.000793 | 2.140612 | 1.504731 | 1.795593 | 1.816869 | 1.504731 | 2.140612 | 1.530403 | 0 | 0 | 0.010227 | 0.010457 | 0 | 0 | 4e-06
618.057739 | 2.139794 | 1.504593 | 1.793138 | 1.814359 | 1.504593 | 2.139794 | 1.530165 | 0 | 0 | 0.010277 | 0.010508 | 0 | 0 | 4e-06
621.145264 | 2.138985 | 1.504456 | 1.79066 | 1.811825 | 1.504456 | 2.138985 | 1.529932 | 0 | 0 | 0.01033 | 0.010562 | 0 | 0 | 4e-06
624.263794 | 2.138185 | 1.50432 | 1.788157 | 1.809266 | 1.50432 | 2.138185 | 1.529704 | 0 | 0 | 0.010386 | 0.01062 | 0 | 0 | 4e-06
627.413757 | 2.137393 | 1.504184 | 1.78563 | 1.806682 | 1.504184 | 2.137393 | 1.529481 | 0 | 0 | 0.010446 | 0.010681 | 0 | 0 | 4e-06
630.595703 | 2.13661 | 1.504049 | 1.783078 | 1.804072 | 1.504049 | 2.13661 | 1.529263 | 0 | 0 | 0.010509 | 0.010746 | 0 | 0 | 4e-06
633.810059 | 2.135835 | 1.503914 | 1.780499 | 1.801436 | 1.503914 | 2.135835 | 1.529049 | 0 | 0 | 0.010576 | 0.010814 | 0 | 0 | 4e-06
637.057312 | 2.135069 | 1.50378 | 1.777894 | 1.798772 | 1.50378 | 2.135069 | 1.528839 | 0 | 0 | 0.010646 | 0.010886 | 0 | 0 | 4e-06
640.338074 | 2.134312 | 1.503647 | 1.775261 | 1.796079 | 1.503647 | 2.134312 | 1.528632 | 0 | 0 | 0.01072 | 0.010962 | 0 | 0 | 4e-06
643.652771 | 2.133563 | 1.503515 | 1.7726 | 1.793358 | 1.503515 | 2.133563 | 1.52843 | 0 | 0 | 0.010798 | 0.011042 | 0 | 0 | 5e-06
647.002014 | 2.132822 | 1.503383 | 1.769909 | 1.790607 | 1.503383 | 2.132822 | 1.528231 | 0 | 0 | 0.010879 | 0.011125 | 0 | 0 | 5e-06
650.386292 | 2.132089 | 1.503252 | 1.767189 | 1.787825 | 1.503252 | 2.132089 | 1.528035 | 0 | 0 | 0.010965 | 0.011213 | 0 | 0 | 5e-06
653.806091 | 2.131365 | 1.503122 | 1.764438 | 1.785012 | 1.503122 | 2.131365 | 1.527842 | 0 | 0 | 0.011055 | 0.011305 | 0 | 0 | 5e-06
657.262085 | 2.130648 | 1.502992 | 1.761656 | 1.782166 | 1.502992 | 2.130648 | 1.527652 | 0 | 0 | 0.011148 | 0.011401 | 0 | 0 | 5e-06
660.754822 | 2.12994 | 1.502863 | 1.758841 | 1.779288 | 1.502863 | 2.12994 | 1.527464 | 0 | 0 | 0.011246 | 0.011501 | 0 | 0 | 5e-06
664.284851 | 2.12924 | 1.502735 | 1.755992 | 1.776375 | 1.502735 | 2.12924 | 1.527278 | 0 | 0 | 0.011348 | 0.011605 | 0 | 0 | 5e-06
667.852844 | 2.128547 | 1.502607 | 1.75311 | 1.773427 | 1.502607 | 2.128547 | 1.527094 | 0 | 0 | 0.011454 | 0.011714 | 0 | 0 | 5e-06
671.45929 | 2.127862 | 1.50248 | 1.750192 | 1.770443 | 1.50248 | 2.127862 | 1.526912 | 0 | 0 | 0.011565 | 0.011828 | 0 | 0 | 5e-06
675.104919 | 2.127185 | 1.502354 | 1.747239 | 1.767422 | 1.502354 | 2.127185 | 1.526732 | 0 | 0 | 0.01168 | 0.011946 | 0 | 0 | 5e-06
678.790405 | 2.126516 | 1.502228 | 1.744248 | 1.764363 | 1.502228 | 2.126516 | 1.526553 | 0 | 0 | 0.0118 | 0.012069 | 0 | 0 | 5e-06
682.516357 | 2.125854 | 1.502104 | 1.741218 | 1.761265 | 1.502104 | 2.125854 | 1.526375 | 0 | 0 | 0.011925 | 0.012197 | 0 | 0 | 5e-06
686.283386 | 2.1252 | 1.501979 | 1.73815 | 1.758127 | 1.501979 | 2.1252 | 1.526198 | 0 | 0 | 0.012055 | 0.01233 | 0 | 0 | 5e-06
690.092285 | 2.124553 | 1.501856 | 1.735041 | 1.754947 | 1.501856 | 2.124553 | 1.526021 | 0 | 0 | 0.012189 | 0.012468 | 0 | 0 | 5e-06
693.943665 | 2.123914 | 1.501733 | 1.73189 | 1.751724 | 1.501733 | 2.123914 | 1.525845 | 0 | 0 | 0.012329 | 0.012611 | 0 | 0 | 5e-06
697.838257 | 2.123282 | 1.501611 | 1.728697 | 1.748458 | 1.501611 | 2.123282 | 1.525669 | 0 | 0 | 0.012474 | 0.01276 | 0 | 0 | 5e-06
701.776855 | 2.122658 | 1.50149 | 1.72546 | 1.745147 | 1.50149 | 2.122658 | 1.525492 | 0 | 0 | 0.012625 | 0.012914 | 0 | 0 | 5e-06
705.760132 | 2.12204 | 1.501369 | 1.722178 | 1.74179 | 1.501369 | 2.12204 | 1.525316 | 0 | 0 | 0.012781 | 0.013074 | 0 | 0 | 5e-06
709.78894 | 2.12143 | 1.501249 | 1.718849 | 1.738385 | 1.501249 | 2.12143 | 1.525138 | 0 | 0 | 0.012943 | 0.01324 | 0 | 0 | 5e-06
713.863892 | 2.120827 | 1.501129 | 1.715472 | 1.734931 | 1.501129 | 2.120827 | 1.52496 | 0 | 0 | 0.013111 | 0.013412 | 0 | 0 | 5e-06
717.985962 | 2.120231 | 1.50101 | 1.712047 | 1.731426 | 1.50101 | 2.120231 | 1.524781 | 0 | 0 | 0.013284 | 0.01359 | 0 | 0 | 5e-06
722.155884 | 2.119642 | 1.500892 | 1.70857 | 1.72787 | 1.500892 | 2.119642 | 1.5246 | 0 | 0 | 0.013465 | 0.013774 | 0 | 0 | 5e-06
726.374634 | 2.11906 | 1.500775 | 1.705042 | 1.72426 | 1.500775 | 2.11906 | 1.524418 | 0 | 0 | 0.013651 | 0.013965 | 0 | 0 | 6e-06
730.642883 | 2.118484 | 1.500658 | 1.70146 | 1.720596 | 1.500658 | 2.118484 | 1.524234 | 0 | 0 | 0.013844 | 0.014163 | 0 | 0 | 6e-06
734.961548 | 2.117916 | 1.500542 | 1.697822 | 1.716874 | 1.500542 | 2.117916 | 1.524049 | 0 | 0 | 0.014044 | 0.014368 | 0 | 0 | 6e-06
739.331665 | 2.117354 | 1.500427 | 1.694128 | 1.713095 | 1.500427 | 2.117354 | 1.523861 | 0 | 0 | 0.014251 | 0.01458 | 0 | 0 | 6e-06
743.754028 | 2.116799 | 1.500312 | 1.690375 | 1.709256 | 1.500312 | 2.116799 | 1.523671 | 0 | 0 | 0.014465 | 0.0148 | 0 | 0 | 6e-06
748.229614 | 2.116251 | 1.500198 | 1.686562 | 1.705354 | 1.500198 | 2.116251 | 1.52348 | 0 | 0 | 0.014687 | 0.015027 | 0 | 0 | 6e-06
752.759399 | 2.115709 | 1.500085 | 1.682688 | 1.70139 | 1.500085 | 2.115709 | 1.523287 | 0 | 0 | 0.014916 | 0.015262 | 0 | 0 | 6e-06
757.344299 | 2.115173 | 1.499973 | 1.678748 | 1.697359 | 1.499973 | 2.115173 | 1.523092 | 0 | 0 | 0.015154 | 0.015506 | 0 | 0 | 6e-06
761.985474 | 2.114645 | 1.499861 | 1.674744 | 1.693261 | 1.499861 | 2.114645 | 1.522896 | 0 | 0 | 0.015399 | 0.015757 | 0 | 0 | 6e-06
766.683838 | 2.114122 | 1.49975 | 1.670671 | 1.689094 | 1.49975 | 2.114122 | 1.522698 | 0 | 0 | 0.015654 | 0.016018 | 0 | 0 | 6e-06
771.440552 | 2.113606 | 1.499639 | 1.666528 | 1.684855 | 1.499639 | 2.113606 | 1.522498 | 0 | 0 | 0.015917 | 0.016288 | 0 | 0 | 6e-06
776.256592 | 2.113096 | 1.499529 | 1.662313 | 1.680542 | 1.499529 | 2.113096 | 1.522298 | 0 | 0 | 0.016189 | 0.016567 | 0 | 0 | 6e-06
781.133179 | 2.112592 | 1.49942 | 1.658024 | 1.676152 | 1.49942 | 2.112592 | 1.522096 | 0 | 0 | 0.016471 | 0.016855 | 0 | 0 | 6e-06
786.071411 | 2.112094 | 1.499311 | 1.653658 | 1.671684 | 1.499311 | 2.112094 | 1.521893 | 0 | 0 | 0.016762 | 0.017154 | 0 | 0 | 6e-06
791.07251 | 2.111603 | 1.499204 | 1.649212 | 1.667135 | 1.499204 | 2.111603 | 1.521688 | 0 | 0 | 0.017064 | 0.017463 | 0 | 0 | 6e-06
796.137573 | 2.111117 | 1.499097 | 1.644685 | 1.662501 | 1.499097 | 2.111117 | 1.521483 | 0 | 0 | 0.017376 | 0.017783 | 0 | 0 | 6e-06
801.268005 | 2.110638 | 1.49899 | 1.640074 | 1.657782 | 1.49899 | 2.110638 | 1.521276 | 0 | 0 | 0.017699 | 0.018115 | 0 | 0 | 7e-06
806.464966 | 2.110164 | 1.498884 | 1.635376 | 1.652973 | 1.498884 | 2.110164 | 1.521069 | 0 | 0 | 0.018033 | 0.018458 | 0 | 0 | 7e-06
811.729736 | 2.109697 | 1.498779 | 1.630588 | 1.648072 | 1.498779 | 2.109697 | 1.520861 | 0 | 0 | 0.018379 | 0.018813 | 0 | 0 | 7e-06
817.063721 | 2.109235 | 1.498675 | 1.625707 | 1.643076 | 1.498675 | 2.109235 | 1.520652 | 0 | 0 | 0.018738 | 0.01918 | 0 | 0 | 7e-06
822.468262 | 2.108779 | 1.498571 | 1.62073 | 1.637982 | 1.498571 | 2.108779 | 1.520442 | 0 | 0 | 0.019109 | 0.019561 | 0 | 0 | 7e-06
827.944824 | 2.108328 | 1.498468 | 1.615654 | 1.632786 | 1.498468 | 2.108328 | 1.520231 | 0 | 0 | 0.019493 | 0.019955 | 0 | 0 | 7e-06
833.494751 | 2.107884 | 1.498366 | 1.610476 | 1.627485 | 1.498366 | 2.107884 | 1.52002 | 0 | 0 | 0.019891 | 0.020364 | 0 | 0 | 7e-06
839.119629 | 2.107445 | 1.498264 | 1.605191 | 1.622075 | 1.498264 | 2.107445 | 1.519808 | 0 | 0 | 0.020304 | 0.020787 | 0 | 0 | 7e-06
844.820923 | 2.107011 | 1.498163 | 1.599798 | 1.616553 | 1.498163 | 2.107011 | 1.519596 | 0 | 0 | 0.020731 | 0.021225 | 0 | 0 | 7e-06
850.600281 | 2.106583 | 1.498063 | 1.594291 | 1.610915 | 1.498063 | 2.106583 | 1.519383 | 0 | 0 | 0.021174 | 0.02168 | 0 | 0 | 7e-06
856.459167 | 2.10616 | 1.497964 | 1.588667 | 1.605156 | 1.497964 | 2.10616 | 1.51917 | 0 | 0 | 0.021634 | 0.022151 | 0 | 0 | 7e-06
862.399292 | 2.105743 | 1.497865 | 1.582922 | 1.599274 | 1.497865 | 2.105743 | 1.518957 | 0 | 0 | 0.02211 | 0.02264 | 0 | 0 | 7e-06
868.422485 | 2.105331 | 1.497766 | 1.577051 | 1.593262 | 1.497766 | 2.105331 | 1.518743 | 0 | 0 | 0.022604 | 0.023147 | 0 | 0 | 7e-06
874.530396 | 2.104924 | 1.497669 | 1.571049 | 1.587116 | 1.497669 | 2.104924 | 1.51853 | 0 | 0 | 0.023116 | 0.023673 | 0 | 0 | 7e-06
880.724792 | 2.104523 | 1.497572 | 1.564914 | 1.580833 | 1.497572 | 2.104523 | 1.518316 | 0 | 0 | 0.023648 | 0.024219 | 0 | 0 | 8e-06
887.007629 | 2.104127 | 1.497476 | 1.558638 | 1.574406 | 1.497476 | 2.104127 | 1.518102 | 0 | 0 | 0.0242 | 0.024786 | 0 | 0 | 8e-06
893.380676 | 2.103736 | 1.49738 | 1.552217 | 1.56783 | 1.49738 | 2.103736 | 1.517889 | 0 | 0 | 0.024774 | 0.025375 | 0 | 0 | 8e-06